## Diode Characteristic (uA-mm)
VGS (V) | VDS = 0.000 V | VDS = 0.500 V
-1.25 | -7.172 | -19.313
-1.24 | -6.964 | -18.655
-1.23 | -6.703 | -18.075
-1.22 | -6.459 | -17.484
-1.21 | -6.257 | -17.011
-1.2 | -6.003 | -16.471
-1.19 | -5.822 | -16.033
-1.18 | -5.639 | -15.462
-1.17 | -5.398 | -15.011
-1.16 | -5.182 | -14.468
-1.15 | -5.023 | -13.949
-1.14 | -4.8077 | -13.515
-1.13 | -4.6326 | -13.07
-1.12 | -4.4727 | -12.803
-1.11 | -4.3126 | -12.311
-1.1 | -4.147 | -11.929
-1.09 | -3.9898 | -11.582
-1.08 | -3.8183 | -11.158
-1.07 | -3.6935 | -10.819
-1.06 | -3.5581 | -10.452
-1.05 | -3.428 | -10.129
-1.04 | -3.3135 | -9.816
-1.03 | -3.1672 | -9.447
-1.02 | -3.0368 | -9.136
-1.01 | -2.9372 | -8.831
-1 | -2.8 | -8.517
-0.99 | -2.698 | -8.22
-0.98 | -2.5876 | -7.965
-0.97 | -2.4924 | -7.679
-0.96 | -2.3955 | -7.432
-0.95 | -2.2975 | -7.119
-0.94 | -2.2053 | -6.909
-0.93 | -2.1079 | -6.65
-0.92 | -2.019 | -6.422
-0.91 | -1.9437 | -6.219
-0.9 | -1.8614 | -6.024
-0.89 | -1.7875 | -5.808
-0.88 | -1.7009 | -5.576
-0.87 | -1.6329 | -5.404
-0.86 | -1.5599 | -5.192
-0.85 | -1.4953 | -5.041
-0.84 | -1.4288 | -4.8181
-0.83 | -1.3751 | -4.6771
-0.82 | -1.3066 | -4.4916
-0.81 | -1.2525 | -4.3317
-0.8 | -1.1941 | -4.1772
-0.79 | -1.1449 | -4.0149
-0.78 | -1.0925 | -3.862
-0.77 | -1.0468 | -3.7344
-0.76 | -1.0023 | -3.6261
-0.75 | -0.9515 | -3.4574
-0.74 | -0.9093 | -3.3455
-0.73 | -0.866 | -3.2142
-0.72 | -0.8303 | -3.0977
-0.71 | -0.7902 | -2.9817
-0.7 | -0.7581 | -2.8665
-0.69 | -0.718 | -2.7668
-0.68 | -0.6827 | -2.6516
-0.67 | -0.6502 | -2.5695
-0.66 | -0.6152 | -2.4341
-0.65 | -0.5873 | -2.3488
-0.64 | -0.5582 | -2.2493
-0.63 | -0.5282 | -2.1752
-0.62 | -0.5008 | -2.086
-0.61 | -0.48038 | -1.9878
-0.6 | -0.45777 | -1.9104
-0.59 | -0.43494 | -1.8304
-0.58 | -0.41256 | -1.7432
-0.57 | -0.39101 | -1.6784
-0.56 | -0.37089 | -1.6149
-0.55 | -0.34988 | -1.5541
-0.54 | -0.3301 | -1.4796
-0.53 | -0.31373 | -1.4206
-0.52 | -0.29719 | -1.3615
-0.51 | -0.27937 | -1.3031
-0.5 | -0.26343 | -1.255
-0.49 | -0.24955 | -1.2067
-0.48 | -0.2357 | -1.1571
-0.47 | -0.22226 | -1.1087
-0.46 | -0.20926 | -1.0632
-0.45 | -0.19695 | -1.016
-0.44 | -0.18524 | -0.9776
-0.43 | -0.17399 | -0.9338
-0.42 | -0.16244 | -0.8881
-0.41 | -0.15248 | -0.8501
-0.4 | -0.14264 | -0.8145
-0.39 | -0.1335 | -0.7771
-0.38 | -0.12496 | -0.739
-0.37 | -0.11653 | -0.7085
-0.36 | -0.10922 | -0.6746
-0.35 | -0.10233 | -0.6491
-0.34 | -0.09551 | -0.6192
-0.33 | -0.08969 | -0.5898
-0.32 | -0.08283 | -0.5628
-0.31 | -0.07649 | -0.5373
-0.3 | -0.07147 | -0.5083
-0.29 | -0.06588 | -0.48624
-0.28 | -0.06172 | -0.45959
-0.27 | -0.05707 | -0.43888
-0.26 | -0.05228 | -0.41719
-0.25 | -0.048462 | -0.39404
-0.24 | -0.044776 | -0.37345
-0.23 | -0.041217 | -0.3525
-0.22 | -0.038082 | -0.33114
-0.21 | -0.034942 | -0.31308
-0.2 | -0.031847 | -0.29133
-0.19 | -0.029148 | -0.27202
-0.18 | -0.026603 | -0.25525
-0.17 | -0.024258 | -0.23612
-0.16 | -0.021985 | -0.22163
-0.15 | -0.020026 | -0.20597
-0.14 | -0.018061 | -0.18792
-0.13 | -0.016285 | -0.17365
-0.12 | -0.014558 | -0.15906
-0.11 | -0.012966 | -0.14557
-0.1 | -0.011501 | -0.134
-0.09 | -0.010216 | -0.12161
-0.08 | -0.008816 | -0.11128
-0.07 | -0.007627 | -0.1011
-0.06 | -0.006532 | -0.09194
-0.05 | -0.005477 | -0.08258
-0.04 | -0.0043957 | -0.07361
-0.03 | -0.0032991 | -0.06695
-0.02 | -0.0022677 | -0.06096
-0.01 | -0.0011517 | -0.05375
0 | -7.5e-06 | -0.046086
0.01 | 0.001137 | -0.041141
0.02 | 0.0024677 | -0.03587
0.03 | 0.0038151 | -0.030546
0.04 | 0.0054371 | -0.025513
0.05 | 0.00706 | -0.020005
0.06 | 0.008993 | -0.014517
0.07 | 0.011083 | -0.008095
0.08 | 0.013785 | -0.0011612
0.09 | 0.016483 | 0.007005
0.1 | 0.019571 | 0.016858
0.11 | 0.023235 | 0.028933
0.12 | 0.027627 | 0.044297
0.13 | 0.032088 | 0.06235
0.14 | 0.037833 | 0.08541
0.15 | 0.043552 | 0.11492
0.16 | 0.051143 | 0.15091
0.17 | 0.05777 | 0.19707
0.18 | 0.06657 | 0.25302
0.19 | 0.07712 | 0.3218
0.2 | 0.08931 | 0.40749
0.21 | 0.10226 | 0.51114
0.22 | 0.11709 | 0.6301
0.23 | 0.13425 | 0.782
0.24 | 0.15342 | 0.9692
0.25 | 0.17471 | 1.189
0.26 | 0.19834 | 1.4547
0.27 | 0.22485 | 1.773
0.28 | 0.25465 | 2.149
0.29 | 0.28884 | 2.6083
0.3 | 0.32843 | 3.1596
0.31 | 0.37 | 3.8119
0.32 | 0.41744 | 4.5882
0.33 | 0.4712 | 5.5275
0.34 | 0.53225 | 6.6
0.35 | 0.5894 | 7.913
0.36 | 0.6629 | 9.499
0.37 | 0.7505 | 11.414
0.38 | 0.8453 | 13.657
0.39 | 0.9536 | 16.377
0.4 | 1.0785 | 19.66
0.41 | 1.2217 | 23.557
0.42 | 1.3895 | 28.224
0.43 | 1.5746 | 33.867
0.44 | 1.7951 | 40.602
0.45 | 2.0543 | 48.688
0.46 | 2.3429 | 58.36
0.47 | 2.7107 | 69.93
0.48 | 3.1216 | 84.17
0.49 | 3.615 | 100.65
0.5 | 4.223 | 120.69