## Diode Characteristic (uA-mm)
VGS (V) | VDS = 0.000 V | VDS = 0.500 V
-1.25 | -6.43 | -16.577
-1.24 | -6.192 | -16.061
-1.23 | -5.956 | -15.605
-1.22 | -5.753 | -15.136
-1.21 | -5.571 | -14.646
-1.2 | -5.375 | -14.235
-1.19 | -5.183 | -13.784
-1.18 | -4.9527 | -13.377
-1.17 | -4.8129 | -12.955
-1.16 | -4.6469 | -12.55
-1.15 | -4.472 | -12.176
-1.14 | -4.3095 | -11.786
-1.13 | -4.1547 | -11.435
-1.12 | -4.0076 | -11.013
-1.11 | -3.8533 | -10.676
-1.1 | -3.7152 | -10.331
-1.09 | -3.5663 | -10.031
-1.08 | -3.4309 | -9.752
-1.07 | -3.3076 | -9.393
-1.06 | -3.1943 | -9.094
-1.05 | -3.0618 | -8.813
-1.04 | -2.9606 | -8.496
-1.03 | -2.8613 | -8.232
-1.02 | -2.7379 | -7.99
-1.01 | -2.6343 | -7.706
-1 | -2.5386 | -7.442
-0.99 | -2.4317 | -7.177
-0.98 | -2.3431 | -6.932
-0.97 | -2.259 | -6.719
-0.96 | -2.1624 | -6.515
-0.95 | -2.0753 | -6.277
-0.94 | -2.0024 | -6.042
-0.93 | -1.9201 | -5.873
-0.92 | -1.8387 | -5.67
-0.91 | -1.7617 | -5.435
-0.9 | -1.6889 | -5.262
-0.89 | -1.6267 | -5.077
-0.88 | -1.5619 | -4.9279
-0.87 | -1.4977 | -4.738
-0.86 | -1.4292 | -4.5801
-0.85 | -1.3804 | -4.4072
-0.84 | -1.3253 | -4.2469
-0.83 | -1.2671 | -4.1034
-0.82 | -1.2108 | -3.9394
-0.81 | -1.1538 | -3.8159
-0.8 | -1.1009 | -3.6678
-0.79 | -1.0552 | -3.5436
-0.78 | -1.0108 | -3.4144
-0.77 | -0.9692 | -3.302
-0.76 | -0.9226 | -3.161
-0.75 | -0.889 | -3.0485
-0.74 | -0.8477 | -2.944
-0.73 | -0.8066 | -2.8286
-0.72 | -0.766 | -2.7131
-0.71 | -0.7354 | -2.6231
-0.7 | -0.701 | -2.5256
-0.69 | -0.6734 | -2.4233
-0.68 | -0.6406 | -2.3361
-0.67 | -0.6068 | -2.2311
-0.66 | -0.5812 | -2.1525
-0.65 | -0.5523 | -2.0672
-0.64 | -0.5261 | -1.9812
-0.63 | -0.5003 | -1.909
-0.62 | -0.4745 | -1.8313
-0.61 | -0.45043 | -1.7575
-0.6 | -0.4279 | -1.6912
-0.59 | -0.41083 | -1.63
-0.58 | -0.3875 | -1.5566
-0.57 | -0.36766 | -1.5016
-0.56 | -0.34622 | -1.4368
-0.55 | -0.33011 | -1.3837
-0.54 | -0.31232 | -1.3245
-0.53 | -0.29609 | -1.2653
-0.52 | -0.27888 | -1.2194
-0.51 | -0.26469 | -1.1664
-0.5 | -0.24958 | -1.1162
-0.49 | -0.237 | -1.0725
-0.48 | -0.22316 | -1.0346
-0.47 | -0.20969 | -0.9917
-0.46 | -0.1978 | -0.9424
-0.45 | -0.18629 | -0.8993
-0.44 | -0.17628 | -0.8713
-0.43 | -0.16523 | -0.8255
-0.42 | -0.15569 | -0.7926
-0.41 | -0.14633 | -0.7537
-0.4 | -0.13624 | -0.7251
-0.39 | -0.12839 | -0.6894
-0.38 | -0.11979 | -0.6611
-0.37 | -0.11247 | -0.6324
-0.36 | -0.10492 | -0.6039
-0.35 | -0.09848 | -0.5787
-0.34 | -0.09158 | -0.5486
-0.33 | -0.08552 | -0.524
-0.32 | -0.07959 | -0.50223
-0.31 | -0.07388 | -0.48209
-0.3 | -0.06865 | -0.45693
-0.29 | -0.06353 | -0.43206
-0.28 | -0.05897 | -0.4114
-0.27 | -0.05436 | -0.39144
-0.26 | -0.05041 | -0.37114
-0.25 | -0.046993 | -0.34658
-0.24 | -0.043402 | -0.3267
-0.23 | -0.039943 | -0.30558
-0.22 | -0.036618 | -0.28738
-0.21 | -0.033766 | -0.26833
-0.2 | -0.031087 | -0.25214
-0.19 | -0.028504 | -0.234
-0.18 | -0.025864 | -0.21727
-0.17 | -0.023674 | -0.20279
-0.16 | -0.021582 | -0.18792
-0.15 | -0.019536 | -0.17369
-0.14 | -0.01754 | -0.15962
-0.13 | -0.015871 | -0.14622
-0.12 | -0.014225 | -0.13504
-0.11 | -0.012821 | -0.12379
-0.1 | -0.011247 | -0.11268
-0.09 | -0.00993 | -0.10311
-0.08 | -0.008664 | -0.09327
-0.07 | -0.007616 | -0.08593
-0.06 | -0.006382 | -0.07743
-0.05 | -0.005311 | -0.06962
-0.04 | -0.0042839 | -0.06278
-0.03 | -0.0032727 | -0.05697
-0.02 | -0.0022082 | -0.05073
-0.01 | -0.0011774 | -0.045139
0 | -4.35e-05 | -0.03948
0.01 | 0.001156 | -0.034639
0.02 | 0.0023654 | -0.030339
0.03 | 0.0038114 | -0.025489
0.04 | 0.0052648 | -0.020814
0.05 | 0.00683 | -0.016185
0.06 | 0.008973 | -0.011183
0.07 | 0.011021 | -0.005419
0.08 | 0.013403 | 0.0011427
0.09 | 0.016127 | 0.009292
0.1 | 0.019435 | 0.018932
0.11 | 0.022936 | 0.030758
0.12 | 0.026871 | 0.045735
0.13 | 0.031497 | 0.06376
0.14 | 0.036998 | 0.08759
0.15 | 0.042821 | 0.11709
0.16 | 0.049554 | 0.15384
0.17 | 0.056973 | 0.19864
0.18 | 0.06515 | 0.25514
0.19 | 0.07466 | 0.32431
0.2 | 0.08583 | 0.40868
0.21 | 0.09866 | 0.51246
0.22 | 0.11329 | 0.6307
0.23 | 0.13048 | 0.7837
0.24 | 0.14801 | 0.9628
0.25 | 0.16985 | 1.1882
0.26 | 0.19191 | 1.4497
0.27 | 0.219 | 1.7661
0.28 | 0.24878 | 2.145
0.29 | 0.28159 | 2.5929
0.3 | 0.31917 | 3.1467
0.31 | 0.35992 | 3.7855
0.32 | 0.40703 | 4.5534
0.33 | 0.46115 | 5.4796
0.34 | 0.51905 | 6.524
0.35 | 0.5749 | 7.838
0.36 | 0.6514 | 9.398
0.37 | 0.7339 | 11.296
0.38 | 0.8294 | 13.53
0.39 | 0.9367 | 16.207
0.4 | 1.055 | 19.43
0.41 | 1.1979 | 23.236
0.42 | 1.3608 | 27.902
0.43 | 1.5488 | 33.458
0.44 | 1.764 | 40.146
0.45 | 2.0099 | 48.082
0.46 | 2.3089 | 57.6
0.47 | 2.6508 | 69.1
0.48 | 3.0745 | 83.05
0.49 | 3.5656 | 99.52
0.5 | 4.1441 | 119.01