## Diode Characteristic (uA-mm)
VGS (V) | VDS = 0.000 V | VDS = 0.500 V
-1.25 | -5.075 | -13.039
-1.24 | -4.9076 | -12.622
-1.23 | -4.7193 | -12.192
-1.22 | -4.5569 | -11.792
-1.21 | -4.3912 | -11.458
-1.2 | -4.2194 | -11.115
-1.19 | -4.0864 | -10.781
-1.18 | -3.9355 | -10.431
-1.17 | -3.7966 | -10.056
-1.16 | -3.6716 | -9.738
-1.15 | -3.5291 | -9.445
-1.14 | -3.4173 | -9.137
-1.13 | -3.2663 | -8.844
-1.12 | -3.1546 | -8.566
-1.11 | -3.0377 | -8.324
-1.1 | -2.9265 | -7.995
-1.09 | -2.8254 | -7.751
-1.08 | -2.7277 | -7.487
-1.07 | -2.6002 | -7.268
-1.06 | -2.5189 | -6.998
-1.05 | -2.4056 | -6.783
-1.04 | -2.3253 | -6.589
-1.03 | -2.2334 | -6.315
-1.02 | -2.1605 | -6.11
-1.01 | -2.0665 | -5.925
-1 | -1.9783 | -5.733
-0.99 | -1.9125 | -5.514
-0.98 | -1.8378 | -5.309
-0.97 | -1.7646 | -5.164
-0.96 | -1.6907 | -4.985
-0.95 | -1.6209 | -4.772
-0.94 | -1.5725 | -4.5888
-0.93 | -1.4971 | -4.4302
-0.92 | -1.4284 | -4.2777
-0.91 | -1.3789 | -4.1401
-0.9 | -1.3262 | -4.0254
-0.89 | -1.2697 | -3.8782
-0.88 | -1.2199 | -3.7299
-0.87 | -1.165 | -3.5796
-0.86 | -1.1198 | -3.4746
-0.85 | -1.0751 | -3.333
-0.84 | -1.0292 | -3.219
-0.83 | -0.9841 | -3.094
-0.82 | -0.9442 | -2.9749
-0.81 | -0.9007 | -2.8803
-0.8 | -0.8607 | -2.7776
-0.79 | -0.8307 | -2.6757
-0.78 | -0.7915 | -2.581
-0.77 | -0.7607 | -2.4783
-0.76 | -0.7256 | -2.3732
-0.75 | -0.6931 | -2.2828
-0.74 | -0.6638 | -2.1808
-0.73 | -0.6341 | -2.1021
-0.72 | -0.6024 | -2.0201
-0.71 | -0.5756 | -1.9457
-0.7 | -0.5508 | -1.8706
-0.69 | -0.5253 | -1.7971
-0.68 | -0.5018 | -1.7284
-0.67 | -0.47419 | -1.6674
-0.66 | -0.45488 | -1.5945
-0.65 | -0.43451 | -1.5373
-0.64 | -0.41343 | -1.4681
-0.63 | -0.39336 | -1.4197
-0.62 | -0.37467 | -1.3549
-0.61 | -0.35423 | -1.3092
-0.6 | -0.33859 | -1.2465
-0.59 | -0.32074 | -1.2072
-0.58 | -0.30459 | -1.1571
-0.57 | -0.28911 | -1.1034
-0.56 | -0.27283 | -1.0669
-0.55 | -0.25859 | -1.0173
-0.54 | -0.24576 | -0.9747
-0.53 | -0.23349 | -0.9335
-0.52 | -0.22022 | -0.8949
-0.51 | -0.20908 | -0.8584
-0.5 | -0.19638 | -0.823
-0.49 | -0.18602 | -0.79
-0.48 | -0.17535 | -0.7514
-0.47 | -0.16631 | -0.7263
-0.46 | -0.15659 | -0.6895
-0.45 | -0.14685 | -0.6628
-0.44 | -0.13871 | -0.6348
-0.43 | -0.12981 | -0.6074
-0.42 | -0.123 | -0.5822
-0.41 | -0.11543 | -0.5583
-0.4 | -0.10811 | -0.5311
-0.39 | -0.10147 | -0.5079
-0.38 | -0.09475 | -0.48434
-0.37 | -0.0885 | -0.46372
-0.36 | -0.0837 | -0.44544
-0.35 | -0.07779 | -0.42266
-0.34 | -0.07293 | -0.40321
-0.33 | -0.0681 | -0.38549
-0.32 | -0.06384 | -0.3659
-0.31 | -0.05931 | -0.34829
-0.3 | -0.05507 | -0.33303
-0.29 | -0.05137 | -0.31466
-0.28 | -0.047456 | -0.29746
-0.27 | -0.044526 | -0.28228
-0.26 | -0.041237 | -0.26443
-0.25 | -0.038193 | -0.25247
-0.24 | -0.035203 | -0.23753
-0.23 | -0.032637 | -0.22281
-0.22 | -0.030111 | -0.20984
-0.21 | -0.027498 | -0.19726
-0.2 | -0.025112 | -0.18456
-0.19 | -0.023054 | -0.17167
-0.18 | -0.021286 | -0.16032
-0.17 | -0.019281 | -0.14982
-0.16 | -0.017649 | -0.13791
-0.15 | -0.016009 | -0.12815
-0.14 | -0.0145 | -0.11797
-0.13 | -0.013024 | -0.11052
-0.12 | -0.011681 | -0.1008
-0.11 | -0.010457 | -0.09324
-0.1 | -0.009397 | -0.08456
-0.09 | -0.008188 | -0.07789
-0.08 | -0.007163 | -0.07169
-0.07 | -0.006208 | -0.06544
-0.06 | -0.005366 | -0.05877
-0.05 | -0.0044212 | -0.05394
-0.04 | -0.0035477 | -0.048268
-0.03 | -0.0027237 | -0.043858
-0.02 | -0.001827 | -0.039851
-0.01 | -0.0009761 | -0.035441
0 | -4.33e-05 | -0.031305
0.01 | 0.0009749 | -0.02772
0.02 | 0.0019611 | -0.024236
0.03 | 0.0031759 | -0.020665
0.04 | 0.0043748 | -0.017015
0.05 | 0.005706 | -0.013425
0.06 | 0.007497 | -0.009495
0.07 | 0.009248 | -0.0044649
0.08 | 0.011233 | 0.0007888
0.09 | 0.013464 | 0.007676
0.1 | 0.016305 | 0.015876
0.11 | 0.01916 | 0.026149
0.12 | 0.022669 | 0.0394
0.13 | 0.026414 | 0.055776
0.14 | 0.031045 | 0.07625
0.15 | 0.035968 | 0.10294
0.16 | 0.041841 | 0.13641
0.17 | 0.048108 | 0.17801
0.18 | 0.056074 | 0.23039
0.19 | 0.0635 | 0.29432
0.2 | 0.07314 | 0.3741
0.21 | 0.08498 | 0.47368
0.22 | 0.09762 | 0.5838
0.23 | 0.11183 | 0.7299
0.24 | 0.12746 | 0.9073
0.25 | 0.14572 | 1.1176
0.26 | 0.16698 | 1.3767
0.27 | 0.19107 | 1.6871
0.28 | 0.21679 | 2.0628
0.29 | 0.24569 | 2.5048
0.3 | 0.2804 | 3.0508
0.31 | 0.31879 | 3.7001
0.32 | 0.36253 | 4.4608
0.33 | 0.4105 | 5.3831
0.34 | 0.46511 | 6.445
0.35 | 0.52472 | 7.766
0.36 | 0.5859 | 9.351
0.37 | 0.6677 | 11.26
0.38 | 0.7551 | 13.538
0.39 | 0.8582 | 16.238
0.4 | 0.9742 | 19.484
0.41 | 1.1088 | 23.424
0.42 | 1.2629 | 28.141
0.43 | 1.4411 | 33.81
0.44 | 1.6475 | 40.611
0.45 | 1.8876 | 48.741
0.46 | 2.1855 | 58.56
0.47 | 2.517 | 70.19
0.48 | 2.9199 | 84.11
0.49 | 3.4015 | 100.93
0.5 | 3.9746 | 120.95