## Diode Characteristic (uA-mm)
VGS (V) | VDS = 0.000 V | VDS = 0.500 V
-1.25 | -7.252 | -19.402
-1.24 | -6.966 | -18.851
-1.23 | -6.742 | -18.206
-1.22 | -6.479 | -17.611
-1.21 | -6.24 | -17.024
-1.2 | -6.03 | -16.521
-1.19 | -5.809 | -15.998
-1.18 | -5.606 | -15.492
-1.17 | -5.376 | -15.004
-1.16 | -5.143 | -14.447
-1.15 | -4.9768 | -14.027
-1.14 | -4.788 | -13.529
-1.13 | -4.6305 | -13.078
-1.12 | -4.4373 | -12.664
-1.11 | -4.2717 | -12.265
-1.1 | -4.1113 | -11.89
-1.09 | -3.9469 | -11.449
-1.08 | -3.7871 | -11.073
-1.07 | -3.6418 | -10.767
-1.06 | -3.5082 | -10.417
-1.05 | -3.3727 | -9.985
-1.04 | -3.2506 | -9.653
-1.03 | -3.1201 | -9.366
-1.02 | -2.9919 | -9.05
-1.01 | -2.8671 | -8.749
-1 | -2.7363 | -8.453
-0.99 | -2.6327 | -8.123
-0.98 | -2.5329 | -7.857
-0.97 | -2.4256 | -7.567
-0.96 | -2.3392 | -7.315
-0.95 | -2.2274 | -7.053
-0.94 | -2.1448 | -6.814
-0.93 | -2.0463 | -6.606
-0.92 | -1.9636 | -6.354
-0.91 | -1.8838 | -6.147
-0.9 | -1.8075 | -5.909
-0.89 | -1.7337 | -5.68
-0.88 | -1.6554 | -5.485
-0.87 | -1.584 | -5.307
-0.86 | -1.5152 | -5.108
-0.85 | -1.4542 | -4.9131
-0.84 | -1.3986 | -4.721
-0.83 | -1.3447 | -4.5657
-0.82 | -1.2739 | -4.3872
-0.81 | -1.2191 | -4.2295
-0.8 | -1.1693 | -4.074
-0.79 | -1.1138 | -3.9184
-0.78 | -1.0645 | -3.757
-0.77 | -1.0119 | -3.6398
-0.76 | -0.9715 | -3.5162
-0.75 | -0.9277 | -3.3638
-0.74 | -0.8854 | -3.2599
-0.73 | -0.8392 | -3.1216
-0.72 | -0.8033 | -2.9935
-0.71 | -0.7603 | -2.8852
-0.7 | -0.7284 | -2.7751
-0.69 | -0.6931 | -2.6609
-0.68 | -0.6623 | -2.5568
-0.67 | -0.6293 | -2.4662
-0.66 | -0.6 | -2.3678
-0.65 | -0.5678 | -2.2636
-0.64 | -0.5439 | -2.1763
-0.63 | -0.5128 | -2.087
-0.62 | -0.49232 | -1.9992
-0.61 | -0.46255 | -1.9265
-0.6 | -0.44049 | -1.849
-0.59 | -0.42118 | -1.7815
-0.58 | -0.39958 | -1.6975
-0.57 | -0.37893 | -1.6263
-0.56 | -0.35779 | -1.556
-0.55 | -0.3381 | -1.4951
-0.54 | -0.32002 | -1.4294
-0.53 | -0.30297 | -1.3737
-0.52 | -0.2853 | -1.3101
-0.51 | -0.27071 | -1.2603
-0.5 | -0.25506 | -1.2095
-0.49 | -0.24166 | -1.1555
-0.48 | -0.22667 | -1.1012
-0.47 | -0.21381 | -1.0536
-0.46 | -0.20146 | -1.0092
-0.45 | -0.18996 | -0.9688
-0.44 | -0.17893 | -0.9228
-0.43 | -0.16763 | -0.8839
-0.42 | -0.15793 | -0.8445
-0.41 | -0.1475 | -0.8054
-0.4 | -0.13787 | -0.7713
-0.39 | -0.12979 | -0.7296
-0.38 | -0.12085 | -0.6978
-0.37 | -0.11359 | -0.6646
-0.36 | -0.10596 | -0.6412
-0.35 | -0.09914 | -0.6067
-0.34 | -0.09258 | -0.5786
-0.33 | -0.086 | -0.5517
-0.32 | -0.08027 | -0.5262
-0.31 | -0.07461 | -0.50105
-0.3 | -0.06932 | -0.4778
-0.29 | -0.06415 | -0.4549
-0.28 | -0.0593 | -0.4299
-0.27 | -0.05498 | -0.40876
-0.26 | -0.05084 | -0.38711
-0.25 | -0.046992 | -0.36591
-0.24 | -0.043572 | -0.34378
-0.23 | -0.040236 | -0.3268
-0.22 | -0.037214 | -0.30611
-0.21 | -0.033836 | -0.28711
-0.2 | -0.030975 | -0.2714
-0.19 | -0.028492 | -0.25398
-0.18 | -0.026145 | -0.23325
-0.17 | -0.023706 | -0.21806
-0.16 | -0.021463 | -0.20184
-0.15 | -0.019367 | -0.18867
-0.14 | -0.017653 | -0.17495
-0.13 | -0.015718 | -0.16024
-0.12 | -0.014204 | -0.14849
-0.11 | -0.012664 | -0.13617
-0.1 | -0.011378 | -0.12412
-0.09 | -0.009899 | -0.11449
-0.08 | -0.008662 | -0.10478
-0.07 | -0.007504 | -0.09475
-0.06 | -0.006429 | -0.08711
-0.05 | -0.005261 | -0.07829
-0.04 | -0.00424 | -0.07065
-0.03 | -0.0032464 | -0.06291
-0.02 | -0.0021675 | -0.05662
-0.01 | -0.0011478 | -0.05116
0 | -3.37e-05 | -0.044683
0.01 | 0.0011161 | -0.039691
0.02 | 0.0023817 | -0.035098
0.03 | 0.0037264 | -0.029403
0.04 | 0.0052666 | -0.024441
0.05 | 0.006846 | -0.019456
0.06 | 0.008726 | -0.014297
0.07 | 0.011081 | -0.008087
0.08 | 0.013404 | -0.0010448
0.09 | 0.016188 | 0.006839
0.1 | 0.019192 | 0.016589
0.11 | 0.022933 | 0.027984
0.12 | 0.027069 | 0.043942
0.13 | 0.031584 | 0.06231
0.14 | 0.036782 | 0.0861
0.15 | 0.043092 | 0.11573
0.16 | 0.049912 | 0.15279
0.17 | 0.05708 | 0.19816
0.18 | 0.06655 | 0.2552
0.19 | 0.07626 | 0.32424
0.2 | 0.08785 | 0.40975
0.21 | 0.10086 | 0.51777
0.22 | 0.1162 | 0.637
0.23 | 0.1337 | 0.7918
0.24 | 0.15224 | 0.9807
0.25 | 0.17411 | 1.2072
0.26 | 0.19853 | 1.4791
0.27 | 0.22679 | 1.8059
0.28 | 0.25661 | 2.1993
0.29 | 0.29106 | 2.6634
0.3 | 0.33078 | 3.2298
0.31 | 0.37374 | 3.908
0.32 | 0.42268 | 4.7016
0.33 | 0.47876 | 5.6721
0.34 | 0.53851 | 6.76
0.35 | 0.5962 | 8.112
0.36 | 0.6748 | 9.769
0.37 | 0.7595 | 11.738
0.38 | 0.8599 | 14.057
0.39 | 0.9712 | 16.862
0.4 | 1.0958 | 20.237
0.41 | 1.2411 | 24.272
0.42 | 1.4093 | 29.105
0.43 | 1.6035 | 34.974
0.44 | 1.8215 | 41.94
0.45 | 2.0833 | 50.319
0.46 | 2.3901 | 60.29
0.47 | 2.7418 | 72.22
0.48 | 3.1786 | 86.7
0.49 | 3.6763 | 103.77
0.5 | 4.2897 | 124.69