## Diode Characteristic (uA-mm)
VGS (V) | VDS = 0.000 V | VDS = 0.500 V
-1.25 | -6.738 | -17.695
-1.24 | -6.532 | -17.032
-1.23 | -6.294 | -16.524
-1.22 | -6.061 | -16.031
-1.21 | -5.845 | -15.574
-1.2 | -5.655 | -15.052
-1.19 | -5.442 | -14.579
-1.18 | -5.246 | -14.147
-1.17 | -5.064 | -13.726
-1.16 | -4.8811 | -13.275
-1.15 | -4.6991 | -12.867
-1.14 | -4.5219 | -12.426
-1.13 | -4.3698 | -12.014
-1.12 | -4.219 | -11.635
-1.11 | -4.0492 | -11.247
-1.1 | -3.8937 | -10.886
-1.09 | -3.7517 | -10.534
-1.08 | -3.6083 | -10.226
-1.07 | -3.4793 | -9.881
-1.06 | -3.3321 | -9.545
-1.05 | -3.2388 | -9.212
-1.04 | -3.1008 | -8.946
-1.03 | -2.9857 | -8.662
-1.02 | -2.8624 | -8.317
-1.01 | -2.7527 | -8.047
-1 | -2.6494 | -7.84
-0.99 | -2.5454 | -7.514
-0.98 | -2.4466 | -7.254
-0.97 | -2.3518 | -7.028
-0.96 | -2.2498 | -6.762
-0.95 | -2.1683 | -6.509
-0.94 | -2.072 | -6.351
-0.93 | -1.9963 | -6.11
-0.92 | -1.91 | -5.885
-0.91 | -1.8376 | -5.692
-0.9 | -1.7643 | -5.49
-0.89 | -1.6855 | -5.308
-0.88 | -1.619 | -5.135
-0.87 | -1.5579 | -4.9561
-0.86 | -1.489 | -4.7744
-0.85 | -1.4329 | -4.5955
-0.84 | -1.371 | -4.4394
-0.83 | -1.3055 | -4.2937
-0.82 | -1.2491 | -4.1012
-0.81 | -1.1923 | -3.9626
-0.8 | -1.1455 | -3.8076
-0.79 | -1.0908 | -3.6608
-0.78 | -1.0532 | -3.5411
-0.77 | -1.0041 | -3.4149
-0.76 | -0.9603 | -3.2846
-0.75 | -0.9194 | -3.1705
-0.74 | -0.8772 | -3.0537
-0.73 | -0.8301 | -2.9342
-0.72 | -0.7921 | -2.8176
-0.71 | -0.7578 | -2.7062
-0.7 | -0.7194 | -2.6059
-0.69 | -0.6915 | -2.5009
-0.68 | -0.6593 | -2.414
-0.67 | -0.6254 | -2.3053
-0.66 | -0.5949 | -2.2255
-0.65 | -0.5677 | -2.1346
-0.64 | -0.538 | -2.047
-0.63 | -0.5134 | -1.9592
-0.62 | -0.48921 | -1.8764
-0.61 | -0.46371 | -1.8094
-0.6 | -0.4416 | -1.7448
-0.59 | -0.41923 | -1.6745
-0.58 | -0.39856 | -1.5996
-0.57 | -0.37619 | -1.5402
-0.56 | -0.3566 | -1.4792
-0.55 | -0.33898 | -1.4189
-0.54 | -0.3219 | -1.3642
-0.53 | -0.30367 | -1.3056
-0.52 | -0.28628 | -1.2466
-0.51 | -0.27011 | -1.1989
-0.5 | -0.25651 | -1.141
-0.49 | -0.24075 | -1.1019
-0.48 | -0.22681 | -1.0526
-0.47 | -0.21343 | -1.0086
-0.46 | -0.20053 | -0.96
-0.45 | -0.18968 | -0.918
-0.44 | -0.17845 | -0.8877
-0.43 | -0.16871 | -0.8464
-0.42 | -0.15789 | -0.8102
-0.41 | -0.14764 | -0.7712
-0.4 | -0.13802 | -0.7376
-0.39 | -0.12999 | -0.7025
-0.38 | -0.12221 | -0.676
-0.37 | -0.11343 | -0.6398
-0.36 | -0.10603 | -0.6136
-0.35 | -0.0996 | -0.5898
-0.34 | -0.09227 | -0.5566
-0.33 | -0.08677 | -0.5327
-0.32 | -0.08075 | -0.5041
-0.31 | -0.0746 | -0.48531
-0.3 | -0.06908 | -0.46188
-0.29 | -0.06444 | -0.43586
-0.28 | -0.05978 | -0.41368
-0.27 | -0.05542 | -0.39219
-0.26 | -0.05093 | -0.37139
-0.25 | -0.047594 | -0.35196
-0.24 | -0.043856 | -0.33302
-0.23 | -0.040234 | -0.31302
-0.22 | -0.037262 | -0.2924
-0.21 | -0.034134 | -0.27406
-0.2 | -0.03107 | -0.25701
-0.19 | -0.028275 | -0.23896
-0.18 | -0.025966 | -0.22356
-0.17 | -0.023541 | -0.20777
-0.16 | -0.0214 | -0.19105
-0.15 | -0.019432 | -0.17766
-0.14 | -0.017504 | -0.16319
-0.13 | -0.015832 | -0.15068
-0.12 | -0.014074 | -0.1386
-0.11 | -0.012618 | -0.12607
-0.1 | -0.011243 | -0.1166
-0.09 | -0.009947 | -0.10631
-0.08 | -0.008598 | -0.09619
-0.07 | -0.007453 | -0.08754
-0.06 | -0.006358 | -0.07995
-0.05 | -0.005327 | -0.07237
-0.04 | -0.0042849 | -0.06522
-0.03 | -0.0032067 | -0.05853
-0.02 | -0.0022019 | -0.05255
-0.01 | -0.0011221 | -0.046647
0 | -2.4e-06 | -0.041431
0.01 | 0.0011072 | -0.036257
0.02 | 0.0023854 | -0.031734
0.03 | 0.0037052 | -0.026999
0.04 | 0.0052596 | -0.022213
0.05 | 0.006821 | -0.017173
0.06 | 0.008695 | -0.011925
0.07 | 0.010815 | -0.006305
0.08 | 0.013286 | 0.0002239
0.09 | 0.015948 | 0.007936
0.1 | 0.019108 | 0.017523
0.11 | 0.022445 | 0.02933
0.12 | 0.026484 | 0.044236
0.13 | 0.031007 | 0.06217
0.14 | 0.036092 | 0.08551
0.15 | 0.041689 | 0.11383
0.16 | 0.048718 | 0.15096
0.17 | 0.056105 | 0.19645
0.18 | 0.06371 | 0.25166
0.19 | 0.07382 | 0.3205
0.2 | 0.08508 | 0.40342
0.21 | 0.09737 | 0.50876
0.22 | 0.11183 | 0.6274
0.23 | 0.12826 | 0.7775
0.24 | 0.14644 | 0.9647
0.25 | 0.16649 | 1.1863
0.26 | 0.18973 | 1.4541
0.27 | 0.21513 | 1.771
0.28 | 0.24419 | 2.1551
0.29 | 0.27643 | 2.6109
0.3 | 0.31327 | 3.1573
0.31 | 0.35435 | 3.8212
0.32 | 0.40044 | 4.6003
0.33 | 0.45301 | 5.5436
0.34 | 0.50909 | 6.616
0.35 | 0.5711 | 7.952
0.36 | 0.6417 | 9.563
0.37 | 0.729 | 11.486
0.38 | 0.8219 | 13.77
0.39 | 0.925 | 16.54
0.4 | 1.0471 | 19.801
0.41 | 1.1857 | 23.758
0.42 | 1.3485 | 28.571
0.43 | 1.5248 | 34.318
0.44 | 1.7397 | 41.113
0.45 | 1.9916 | 49.36
0.46 | 2.282 | 59.13
0.47 | 2.634 | 70.96
0.48 | 3.0366 | 85.25
0.49 | 3.5253 | 102.15
0.5 | 4.1126 | 122.56