## Diode Characteristic (uA-mm)
VGS (V) | VDS = 0.000 V | VDS = 0.500 V
-1.25 | -6.138 | -16.3
-1.24 | -5.936 | -15.804
-1.23 | -5.697 | -15.354
-1.22 | -5.5 | -14.899
-1.21 | -5.322 | -14.446
-1.2 | -5.114 | -13.998
-1.19 | -4.9458 | -13.503
-1.18 | -4.7862 | -13.102
-1.17 | -4.5938 | -12.755
-1.16 | -4.4294 | -12.325
-1.15 | -4.2781 | -11.931
-1.14 | -4.1003 | -11.571
-1.13 | -3.9667 | -11.18
-1.12 | -3.8111 | -10.79
-1.11 | -3.6773 | -10.519
-1.1 | -3.5414 | -10.19
-1.09 | -3.4102 | -9.817
-1.08 | -3.2903 | -9.443
-1.07 | -3.1754 | -9.194
-1.06 | -3.0627 | -8.913
-1.05 | -2.9552 | -8.584
-1.04 | -2.8382 | -8.306
-1.03 | -2.7303 | -8.035
-1.02 | -2.6201 | -7.769
-1.01 | -2.5168 | -7.525
-1 | -2.4117 | -7.268
-0.99 | -2.3331 | -7.03
-0.98 | -2.2392 | -6.798
-0.97 | -2.1556 | -6.604
-0.96 | -2.0724 | -6.37
-0.95 | -1.9876 | -6.14
-0.94 | -1.9132 | -5.959
-0.93 | -1.8425 | -5.71
-0.92 | -1.7612 | -5.538
-0.91 | -1.6887 | -5.345
-0.9 | -1.6244 | -5.149
-0.89 | -1.5562 | -4.9949
-0.88 | -1.4936 | -4.8152
-0.87 | -1.4252 | -4.6578
-0.86 | -1.3707 | -4.4668
-0.85 | -1.3138 | -4.3019
-0.84 | -1.264 | -4.1592
-0.83 | -1.2051 | -4.0128
-0.82 | -1.147 | -3.8898
-0.81 | -1.1017 | -3.7152
-0.8 | -1.0516 | -3.5953
-0.79 | -1.007 | -3.4573
-0.78 | -0.9674 | -3.3341
-0.77 | -0.9195 | -3.2281
-0.76 | -0.8833 | -3.0985
-0.75 | -0.8435 | -2.9815
-0.74 | -0.8044 | -2.8736
-0.73 | -0.7731 | -2.7685
-0.72 | -0.7394 | -2.6707
-0.71 | -0.7004 | -2.5737
-0.7 | -0.67 | -2.4794
-0.69 | -0.6332 | -2.3852
-0.68 | -0.6013 | -2.2786
-0.67 | -0.5744 | -2.1913
-0.66 | -0.5489 | -2.1206
-0.65 | -0.5217 | -2.0394
-0.64 | -0.49965 | -1.9514
-0.63 | -0.47364 | -1.8784
-0.62 | -0.45125 | -1.8029
-0.61 | -0.42858 | -1.7381
-0.6 | -0.40488 | -1.6662
-0.59 | -0.38459 | -1.5938
-0.58 | -0.36647 | -1.5335
-0.57 | -0.3449 | -1.4756
-0.56 | -0.32715 | -1.4154
-0.55 | -0.31064 | -1.3532
-0.54 | -0.29463 | -1.3016
-0.53 | -0.27968 | -1.2476
-0.52 | -0.26452 | -1.1983
-0.51 | -0.24934 | -1.1451
-0.5 | -0.23458 | -1.0949
-0.49 | -0.22231 | -1.0531
-0.48 | -0.20901 | -1.0056
-0.47 | -0.19722 | -0.9685
-0.46 | -0.18687 | -0.9296
-0.45 | -0.1758 | -0.8868
-0.44 | -0.16503 | -0.8513
-0.43 | -0.1546 | -0.8192
-0.42 | -0.14714 | -0.7806
-0.41 | -0.13742 | -0.7439
-0.4 | -0.12874 | -0.715
-0.39 | -0.12047 | -0.6836
-0.38 | -0.11256 | -0.6516
-0.37 | -0.10543 | -0.6247
-0.36 | -0.09806 | -0.5936
-0.35 | -0.09173 | -0.5676
-0.34 | -0.08566 | -0.5413
-0.33 | -0.08018 | -0.5172
-0.32 | -0.07484 | -0.49551
-0.31 | -0.06941 | -0.46924
-0.3 | -0.06407 | -0.44846
-0.29 | -0.05958 | -0.4246
-0.28 | -0.05534 | -0.40249
-0.27 | -0.05144 | -0.38009
-0.26 | -0.047784 | -0.36179
-0.25 | -0.044344 | -0.3429
-0.24 | -0.04069 | -0.32297
-0.23 | -0.037568 | -0.30223
-0.22 | -0.034598 | -0.28374
-0.21 | -0.031745 | -0.26473
-0.2 | -0.029156 | -0.24574
-0.19 | -0.026577 | -0.23095
-0.18 | -0.024393 | -0.2139
-0.17 | -0.02223 | -0.19959
-0.16 | -0.02008 | -0.18399
-0.15 | -0.018302 | -0.17044
-0.14 | -0.01656 | -0.15624
-0.13 | -0.015043 | -0.14547
-0.12 | -0.013336 | -0.13209
-0.11 | -0.011946 | -0.12244
-0.1 | -0.010634 | -0.11154
-0.09 | -0.009461 | -0.10169
-0.08 | -0.00818 | -0.09261
-0.07 | -0.007085 | -0.08403
-0.06 | -0.00603 | -0.0763
-0.05 | -0.005097 | -0.06917
-0.04 | -0.0040331 | -0.06214
-0.03 | -0.0030497 | -0.05586
-0.02 | -0.0021168 | -0.049617
-0.01 | -0.0010705 | -0.044012
0 | -1.47e-05 | -0.039195
0.01 | 0.0010495 | -0.034223
0.02 | 0.0022685 | -0.029488
0.03 | 0.0035109 | -0.024974
0.04 | 0.0050327 | -0.020573
0.05 | 0.006533 | -0.016032
0.06 | 0.008289 | -0.011095
0.07 | 0.01026 | -0.0056
0.08 | 0.012743 | 0.0009756
0.09 | 0.015179 | 0.008489
0.1 | 0.018088 | 0.017888
0.11 | 0.021296 | 0.029352
0.12 | 0.025528 | 0.044166
0.13 | 0.029592 | 0.0618
0.14 | 0.034612 | 0.08461
0.15 | 0.040067 | 0.11304
0.16 | 0.046843 | 0.14941
0.17 | 0.053972 | 0.19453
0.18 | 0.0613 | 0.24946
0.19 | 0.07104 | 0.31741
0.2 | 0.08216 | 0.39999
0.21 | 0.09412 | 0.50405
0.22 | 0.1079 | 0.6205
0.23 | 0.12437 | 0.7687
0.24 | 0.1419 | 0.952
0.25 | 0.16211 | 1.1726
0.26 | 0.18505 | 1.433
0.27 | 0.21054 | 1.7516
0.28 | 0.23856 | 2.1337
0.29 | 0.2715 | 2.5853
0.3 | 0.30709 | 3.134
0.31 | 0.34804 | 3.7826
0.32 | 0.39308 | 4.5563
0.33 | 0.4449 | 5.4727
0.34 | 0.50336 | 6.555
0.35 | 0.56715 | 7.869
0.36 | 0.6273 | 9.451
0.37 | 0.7135 | 11.361
0.38 | 0.8047 | 13.638
0.39 | 0.9121 | 16.353
0.4 | 1.0303 | 19.56
0.41 | 1.1645 | 23.504
0.42 | 1.324 | 28.208
0.43 | 1.5047 | 33.876
0.44 | 1.7196 | 40.603
0.45 | 1.9651 | 48.704
0.46 | 2.2665 | 58.5
0.47 | 2.6156 | 70.05
0.48 | 3.0136 | 84.17
0.49 | 3.5081 | 100.65
0.5 | 4.098 | 120.61