## Diode Characteristic (uA-mm)
VGS (V) | VDS = 0.000 V | VDS = 0.500 V
-1.25 | -7.113 | -18.831
-1.24 | -6.854 | -18.251
-1.23 | -6.607 | -17.715
-1.22 | -6.37 | -17.123
-1.21 | -6.112 | -16.652
-1.2 | -5.92 | -16.117
-1.19 | -5.67 | -15.631
-1.18 | -5.493 | -15.119
-1.17 | -5.289 | -14.715
-1.16 | -5.092 | -14.218
-1.15 | -4.9304 | -13.775
-1.14 | -4.7527 | -13.284
-1.13 | -4.5595 | -12.866
-1.12 | -4.4054 | -12.465
-1.11 | -4.2598 | -12.044
-1.1 | -4.0729 | -11.659
-1.09 | -3.907 | -11.349
-1.08 | -3.7684 | -10.951
-1.07 | -3.6157 | -10.591
-1.06 | -3.4522 | -10.253
-1.05 | -3.3527 | -9.958
-1.04 | -3.2295 | -9.586
-1.03 | -3.1163 | -9.302
-1.02 | -2.9959 | -8.977
-1.01 | -2.8803 | -8.661
-1 | -2.7551 | -8.417
-0.99 | -2.6552 | -8.09
-0.98 | -2.5337 | -7.849
-0.97 | -2.428 | -7.617
-0.96 | -2.3319 | -7.336
-0.95 | -2.2306 | -7.06
-0.94 | -2.1623 | -6.851
-0.93 | -2.0845 | -6.619
-0.92 | -1.9841 | -6.335
-0.91 | -1.9061 | -6.134
-0.9 | -1.8319 | -5.921
-0.89 | -1.7628 | -5.707
-0.88 | -1.683 | -5.511
-0.87 | -1.6137 | -5.331
-0.86 | -1.5423 | -5.159
-0.85 | -1.4769 | -4.9454
-0.84 | -1.4124 | -4.7963
-0.83 | -1.3559 | -4.6017
-0.82 | -1.2904 | -4.4342
-0.81 | -1.2393 | -4.2634
-0.8 | -1.1836 | -4.1034
-0.79 | -1.1347 | -3.9638
-0.78 | -1.0814 | -3.8243
-0.77 | -1.0334 | -3.6856
-0.76 | -0.9876 | -3.5469
-0.75 | -0.9456 | -3.4101
-0.74 | -0.9047 | -3.2836
-0.73 | -0.8604 | -3.147
-0.72 | -0.8173 | -3.044
-0.71 | -0.7826 | -2.934
-0.7 | -0.7416 | -2.8133
-0.69 | -0.7049 | -2.687
-0.68 | -0.6781 | -2.5968
-0.67 | -0.6427 | -2.508
-0.66 | -0.6086 | -2.3878
-0.65 | -0.5819 | -2.3036
-0.64 | -0.5516 | -2.2107
-0.63 | -0.5262 | -2.1131
-0.62 | -0.5023 | -2.0359
-0.61 | -0.47934 | -1.9407
-0.6 | -0.45335 | -1.8669
-0.59 | -0.43083 | -1.7988
-0.58 | -0.40519 | -1.7301
-0.57 | -0.38667 | -1.6614
-0.56 | -0.36627 | -1.5919
-0.55 | -0.34617 | -1.5307
-0.54 | -0.32815 | -1.4701
-0.53 | -0.30988 | -1.4037
-0.52 | -0.29294 | -1.3448
-0.51 | -0.27498 | -1.294
-0.5 | -0.26094 | -1.2354
-0.49 | -0.24597 | -1.1784
-0.48 | -0.23339 | -1.1318
-0.47 | -0.22038 | -1.0822
-0.46 | -0.20565 | -1.0445
-0.45 | -0.19304 | -1.0001
-0.44 | -0.18259 | -0.954
-0.43 | -0.17056 | -0.9138
-0.42 | -0.16111 | -0.8706
-0.41 | -0.15014 | -0.8351
-0.4 | -0.14102 | -0.7954
-0.39 | -0.13174 | -0.7594
-0.38 | -0.1235 | -0.7269
-0.37 | -0.11564 | -0.6902
-0.36 | -0.10803 | -0.6551
-0.35 | -0.10099 | -0.6291
-0.34 | -0.09456 | -0.6011
-0.33 | -0.08793 | -0.5718
-0.32 | -0.08141 | -0.5424
-0.31 | -0.07615 | -0.521
-0.3 | -0.07081 | -0.49619
-0.29 | -0.06539 | -0.47017
-0.28 | -0.06045 | -0.44558
-0.27 | -0.0564 | -0.42307
-0.26 | -0.0522 | -0.40093
-0.25 | -0.048374 | -0.38057
-0.24 | -0.044469 | -0.35893
-0.23 | -0.040924 | -0.33576
-0.22 | -0.037953 | -0.31722
-0.21 | -0.034922 | -0.29615
-0.2 | -0.031641 | -0.28065
-0.19 | -0.029252 | -0.26239
-0.18 | -0.026549 | -0.24185
-0.17 | -0.02421 | -0.22672
-0.16 | -0.02192 | -0.21017
-0.15 | -0.01991 | -0.19482
-0.14 | -0.01804 | -0.1796
-0.13 | -0.016299 | -0.16428
-0.12 | -0.014581 | -0.15184
-0.11 | -0.013017 | -0.13947
-0.1 | -0.011542 | -0.12748
-0.09 | -0.010292 | -0.11684
-0.08 | -0.008874 | -0.10485
-0.07 | -0.007718 | -0.09578
-0.06 | -0.00658 | -0.08573
-0.05 | -0.005536 | -0.07807
-0.04 | -0.0043929 | -0.0709
-0.03 | -0.0033208 | -0.06367
-0.02 | -0.0022859 | -0.0568
-0.01 | -0.0011621 | -0.05104
0 | -1.57e-05 | -0.044959
0.01 | 0.001141 | -0.03971
0.02 | 0.0024501 | -0.034502
0.03 | 0.0037947 | -0.029458
0.04 | 0.0054036 | -0.024269
0.05 | 0.007025 | -0.018973
0.06 | 0.008918 | -0.013759
0.07 | 0.011087 | -0.007516
0.08 | 0.013774 | -0.0004577
0.09 | 0.016462 | 0.008205
0.1 | 0.019722 | 0.018057
0.11 | 0.023184 | 0.030368
0.12 | 0.027491 | 0.045766
0.13 | 0.032262 | 0.06415
0.14 | 0.037759 | 0.08856
0.15 | 0.043749 | 0.11914
0.16 | 0.051262 | 0.15634
0.17 | 0.05799 | 0.20334
0.18 | 0.06684 | 0.26006
0.19 | 0.07749 | 0.33144
0.2 | 0.08963 | 0.41835
0.21 | 0.10302 | 0.52469
0.22 | 0.11852 | 0.6468
0.23 | 0.13536 | 0.8034
0.24 | 0.15454 | 0.99
0.25 | 0.1762 | 1.2209
0.26 | 0.20109 | 1.4897
0.27 | 0.22805 | 1.811
0.28 | 0.2585 | 2.2059
0.29 | 0.29384 | 2.6703
0.3 | 0.33433 | 3.2388
0.31 | 0.37625 | 3.894
0.32 | 0.42455 | 4.6946
0.33 | 0.47952 | 5.6445
0.34 | 0.54136 | 6.716
0.35 | 0.6007 | 8.072
0.36 | 0.6744 | 9.696
0.37 | 0.7655 | 11.616
0.38 | 0.8641 | 13.932
0.39 | 0.9773 | 16.684
0.4 | 1.1077 | 19.991
0.41 | 1.2474 | 23.884
0.42 | 1.4222 | 28.711
0.43 | 1.6055 | 34.41
0.44 | 1.8336 | 41.3
0.45 | 2.0938 | 49.421
0.46 | 2.3969 | 59.13
0.47 | 2.7583 | 70.99
0.48 | 3.1864 | 84.94
0.49 | 3.6931 | 101.94
0.5 | 4.2946 | 122.3