## Diode Characteristic (uA-mm)
VGS (V) | VDS = 0.000 V | VDS = 0.500 V
-1.25 | -7.146 | -18.862
-1.24 | -6.91 | -18.266
-1.23 | -6.648 | -17.668
-1.22 | -6.421 | -17.199
-1.21 | -6.2 | -16.603
-1.2 | -5.961 | -16.15
-1.19 | -5.713 | -15.59
-1.18 | -5.52 | -15.146
-1.17 | -5.323 | -14.597
-1.16 | -5.13 | -14.181
-1.15 | -4.9389 | -13.683
-1.14 | -4.7409 | -13.263
-1.13 | -4.5834 | -12.89
-1.12 | -4.3966 | -12.46
-1.11 | -4.2561 | -12.077
-1.1 | -4.0929 | -11.669
-1.09 | -3.9309 | -11.255
-1.08 | -3.7672 | -10.876
-1.07 | -3.6257 | -10.538
-1.06 | -3.497 | -10.179
-1.05 | -3.358 | -9.851
-1.04 | -3.228 | -9.524
-1.03 | -3.1023 | -9.207
-1.02 | -2.9991 | -8.904
-1.01 | -2.8586 | -8.622
-1 | -2.757 | -8.281
-0.99 | -2.6553 | -7.997
-0.98 | -2.5498 | -7.757
-0.97 | -2.4436 | -7.509
-0.96 | -2.3473 | -7.23
-0.95 | -2.2486 | -6.964
-0.94 | -2.1657 | -6.694
-0.93 | -2.0743 | -6.521
-0.92 | -1.9822 | -6.287
-0.91 | -1.9073 | -6.082
-0.9 | -1.8272 | -5.834
-0.89 | -1.7466 | -5.65
-0.88 | -1.6788 | -5.437
-0.87 | -1.6069 | -5.286
-0.86 | -1.5344 | -5.076
-0.85 | -1.4687 | -4.8917
-0.84 | -1.4037 | -4.6916
-0.83 | -1.3435 | -4.5484
-0.82 | -1.2898 | -4.3659
-0.81 | -1.2319 | -4.1929
-0.8 | -1.1739 | -4.046
-0.79 | -1.1292 | -3.903
-0.78 | -1.0777 | -3.7594
-0.77 | -1.0271 | -3.6255
-0.76 | -0.978 | -3.4804
-0.75 | -0.9323 | -3.347
-0.74 | -0.8895 | -3.2182
-0.73 | -0.8502 | -3.111
-0.72 | -0.8142 | -2.984
-0.71 | -0.7749 | -2.8719
-0.7 | -0.7413 | -2.7454
-0.69 | -0.7053 | -2.6603
-0.68 | -0.6702 | -2.5629
-0.67 | -0.6382 | -2.4594
-0.66 | -0.606 | -2.371
-0.65 | -0.5794 | -2.2677
-0.64 | -0.5488 | -2.1816
-0.63 | -0.5213 | -2.0823
-0.62 | -0.49858 | -2.0058
-0.61 | -0.47272 | -1.9246
-0.6 | -0.44514 | -1.8503
-0.59 | -0.42688 | -1.7734
-0.58 | -0.40204 | -1.6966
-0.57 | -0.38306 | -1.6307
-0.56 | -0.36225 | -1.5677
-0.55 | -0.3437 | -1.5013
-0.54 | -0.32426 | -1.4293
-0.53 | -0.30716 | -1.3745
-0.52 | -0.2913 | -1.3132
-0.51 | -0.27542 | -1.27
-0.5 | -0.26049 | -1.2055
-0.49 | -0.24496 | -1.1583
-0.48 | -0.2302 | -1.1132
-0.47 | -0.21864 | -1.0643
-0.46 | -0.20508 | -1.0225
-0.45 | -0.19317 | -0.9767
-0.44 | -0.18145 | -0.9324
-0.43 | -0.17079 | -0.8893
-0.42 | -0.16065 | -0.853
-0.41 | -0.15045 | -0.8136
-0.4 | -0.14074 | -0.7823
-0.39 | -0.13173 | -0.7436
-0.38 | -0.12314 | -0.7106
-0.37 | -0.11543 | -0.68
-0.36 | -0.10781 | -0.6473
-0.35 | -0.10075 | -0.6133
-0.34 | -0.09393 | -0.5838
-0.33 | -0.08771 | -0.5598
-0.32 | -0.08232 | -0.5312
-0.31 | -0.07585 | -0.5094
-0.3 | -0.07089 | -0.48571
-0.29 | -0.06544 | -0.46508
-0.28 | -0.0607 | -0.44136
-0.27 | -0.05642 | -0.41596
-0.26 | -0.05197 | -0.39713
-0.25 | -0.048312 | -0.3726
-0.24 | -0.044414 | -0.35023
-0.23 | -0.040986 | -0.32972
-0.22 | -0.037866 | -0.3108
-0.21 | -0.034915 | -0.29238
-0.2 | -0.03185 | -0.27293
-0.19 | -0.029132 | -0.25526
-0.18 | -0.026639 | -0.2396
-0.17 | -0.024189 | -0.22224
-0.16 | -0.022118 | -0.20638
-0.15 | -0.020086 | -0.19173
-0.14 | -0.018023 | -0.17679
-0.13 | -0.016239 | -0.16247
-0.12 | -0.014551 | -0.15039
-0.11 | -0.013045 | -0.13801
-0.1 | -0.01155 | -0.12589
-0.09 | -0.010205 | -0.11477
-0.08 | -0.008958 | -0.10528
-0.07 | -0.007764 | -0.09604
-0.06 | -0.006543 | -0.0879
-0.05 | -0.005438 | -0.07872
-0.04 | -0.0043248 | -0.0712
-0.03 | -0.0033063 | -0.06395
-0.02 | -0.0022241 | -0.05759
-0.01 | -0.0011643 | -0.05091
0 | -3.6e-05 | -0.044023
0.01 | 0.0012004 | -0.038734
0.02 | 0.002387 | -0.033901
0.03 | 0.0038598 | -0.028513
0.04 | 0.0053114 | -0.023658
0.05 | 0.006966 | -0.018758
0.06 | 0.008911 | -0.013254
0.07 | 0.011106 | -0.007169
0.08 | 0.013483 | -0.0001876
0.09 | 0.01627 | 0.008142
0.1 | 0.019515 | 0.017872
0.11 | 0.023063 | 0.030386
0.12 | 0.027272 | 0.045817
0.13 | 0.031762 | 0.06468
0.14 | 0.037416 | 0.08849
0.15 | 0.04323 | 0.11876
0.16 | 0.05057 | 0.15666
0.17 | 0.0573 | 0.20231
0.18 | 0.06654 | 0.25958
0.19 | 0.07627 | 0.33118
0.2 | 0.08845 | 0.41626
0.21 | 0.10182 | 0.52266
0.22 | 0.1163 | 0.6432
0.23 | 0.13345 | 0.7985
0.24 | 0.15151 | 0.984
0.25 | 0.17473 | 1.2125
0.26 | 0.19869 | 1.4789
0.27 | 0.22507 | 1.8052
0.28 | 0.25496 | 2.1922
0.29 | 0.28779 | 2.6527
0.3 | 0.32846 | 3.2067
0.31 | 0.37173 | 3.8751
0.32 | 0.41723 | 4.6698
0.33 | 0.47171 | 5.6091
0.34 | 0.53157 | 6.697
0.35 | 0.5891 | 8.034
0.36 | 0.6643 | 9.61
0.37 | 0.7516 | 11.561
0.38 | 0.8472 | 13.858
0.39 | 0.9575 | 16.618
0.4 | 1.0802 | 19.896
0.41 | 1.2227 | 23.845
0.42 | 1.3884 | 28.628
0.43 | 1.5803 | 34.245
0.44 | 1.7898 | 41.123
0.45 | 2.0474 | 49.315
0.46 | 2.3394 | 58.97
0.47 | 2.7029 | 70.79
0.48 | 3.1059 | 84.93
0.49 | 3.6078 | 101.89
0.5 | 4.2064 | 121.97