## Diode Characteristic (uA-mm)
VGS (V) | VDS = 0.000 V | VDS = 0.500 V
-1.25 | -7.362 | -19.366
-1.24 | -7.124 | -18.866
-1.23 | -6.811 | -18.205
-1.22 | -6.601 | -17.639
-1.21 | -6.369 | -17.062
-1.2 | -6.13 | -16.555
-1.19 | -5.928 | -15.999
-1.18 | -5.717 | -15.533
-1.17 | -5.52 | -15.074
-1.16 | -5.329 | -14.547
-1.15 | -5.102 | -14.106
-1.14 | -4.9166 | -13.619
-1.13 | -4.7305 | -13.219
-1.12 | -4.5451 | -12.845
-1.11 | -4.381 | -12.413
-1.1 | -4.2187 | -11.962
-1.09 | -4.0606 | -11.576
-1.08 | -3.8976 | -11.194
-1.07 | -3.7552 | -10.836
-1.06 | -3.6084 | -10.501
-1.05 | -3.4829 | -10.122
-1.04 | -3.3599 | -9.808
-1.03 | -3.2263 | -9.443
-1.02 | -3.1022 | -9.125
-1.01 | -2.9696 | -8.851
-1 | -2.8663 | -8.592
-0.99 | -2.7387 | -8.276
-0.98 | -2.6267 | -7.979
-0.97 | -2.5277 | -7.675
-0.96 | -2.4223 | -7.441
-0.95 | -2.3401 | -7.194
-0.94 | -2.2399 | -6.941
-0.93 | -2.1453 | -6.714
-0.92 | -2.0477 | -6.453
-0.91 | -1.9751 | -6.236
-0.9 | -1.9 | -6.047
-0.89 | -1.8118 | -5.81
-0.88 | -1.7378 | -5.624
-0.87 | -1.6607 | -5.434
-0.86 | -1.5866 | -5.215
-0.85 | -1.5294 | -5.018
-0.84 | -1.4586 | -4.8439
-0.83 | -1.3967 | -4.6459
-0.82 | -1.3369 | -4.4958
-0.81 | -1.2733 | -4.3327
-0.8 | -1.2198 | -4.1575
-0.79 | -1.1629 | -4.0167
-0.78 | -1.1173 | -3.8546
-0.77 | -1.0669 | -3.701
-0.76 | -1.0193 | -3.5643
-0.75 | -0.9817 | -3.4397
-0.74 | -0.937 | -3.3206
-0.73 | -0.8921 | -3.2137
-0.72 | -0.8522 | -3.0844
-0.71 | -0.8117 | -2.9464
-0.7 | -0.767 | -2.8325
-0.69 | -0.7357 | -2.7274
-0.68 | -0.7003 | -2.6318
-0.67 | -0.6687 | -2.5209
-0.66 | -0.6366 | -2.4265
-0.65 | -0.5971 | -2.3234
-0.64 | -0.5698 | -2.2339
-0.63 | -0.5456 | -2.1422
-0.62 | -0.5183 | -2.059
-0.61 | -0.49357 | -1.981
-0.6 | -0.46867 | -1.9075
-0.59 | -0.44392 | -1.8303
-0.58 | -0.4197 | -1.7463
-0.57 | -0.39891 | -1.6806
-0.56 | -0.37879 | -1.6063
-0.55 | -0.35916 | -1.5399
-0.54 | -0.33826 | -1.4748
-0.53 | -0.32168 | -1.415
-0.52 | -0.30348 | -1.3551
-0.51 | -0.28753 | -1.2966
-0.5 | -0.27115 | -1.2406
-0.49 | -0.25477 | -1.1903
-0.48 | -0.2398 | -1.1442
-0.47 | -0.22705 | -1.0885
-0.46 | -0.21563 | -1.0432
-0.45 | -0.19928 | -0.9968
-0.44 | -0.18751 | -0.9516
-0.43 | -0.17986 | -0.9109
-0.42 | -0.16783 | -0.8694
-0.41 | -0.15716 | -0.8339
-0.4 | -0.14719 | -0.7907
-0.39 | -0.13857 | -0.7576
-0.38 | -0.1296 | -0.7242
-0.37 | -0.12122 | -0.6885
-0.36 | -0.112 | -0.6588
-0.35 | -0.10482 | -0.6286
-0.34 | -0.09802 | -0.5976
-0.33 | -0.09219 | -0.5691
-0.32 | -0.08571 | -0.5419
-0.31 | -0.08004 | -0.5159
-0.3 | -0.07497 | -0.49435
-0.29 | -0.06966 | -0.46457
-0.28 | -0.06316 | -0.44236
-0.27 | -0.05903 | -0.41746
-0.26 | -0.05417 | -0.39683
-0.25 | -0.05029 | -0.37395
-0.24 | -0.046093 | -0.35019
-0.23 | -0.042791 | -0.33039
-0.22 | -0.039069 | -0.31028
-0.21 | -0.03598 | -0.29333
-0.2 | -0.033079 | -0.2758
-0.19 | -0.030263 | -0.25686
-0.18 | -0.027549 | -0.23963
-0.17 | -0.025139 | -0.22229
-0.16 | -0.022708 | -0.20767
-0.15 | -0.020588 | -0.19078
-0.14 | -0.01853 | -0.17467
-0.13 | -0.016666 | -0.16159
-0.12 | -0.014969 | -0.14859
-0.11 | -0.013297 | -0.13565
-0.1 | -0.011873 | -0.12439
-0.09 | -0.010464 | -0.113
-0.08 | -0.009173 | -0.1034
-0.07 | -0.007961 | -0.0933
-0.06 | -0.006661 | -0.0848
-0.05 | -0.005582 | -0.07652
-0.04 | -0.0044569 | -0.06921
-0.03 | -0.003417 | -0.06241
-0.02 | -0.0022726 | -0.05605
-0.01 | -0.0011902 | -0.049735
0 | -4.39e-05 | -0.043441
0.01 | 0.0011942 | -0.038627
0.02 | 0.0024214 | -0.033604
0.03 | 0.0038938 | -0.028704
0.04 | 0.0053765 | -0.023724
0.05 | 0.007012 | -0.018764
0.06 | 0.009082 | -0.013393
0.07 | 0.011172 | -0.007282
0.08 | 0.013643 | -0.0005193
0.09 | 0.016339 | 0.007417
0.1 | 0.019656 | 0.017194
0.11 | 0.023081 | 0.029199
0.12 | 0.02728 | 0.044346
0.13 | 0.031748 | 0.06282
0.14 | 0.037463 | 0.08611
0.15 | 0.043661 | 0.11556
0.16 | 0.05045 | 0.1526
0.17 | 0.05698 | 0.19842
0.18 | 0.06616 | 0.25476
0.19 | 0.07639 | 0.32243
0.2 | 0.08869 | 0.40966
0.21 | 0.10161 | 0.5157
0.22 | 0.11595 | 0.6337
0.23 | 0.13263 | 0.7884
0.24 | 0.15125 | 0.9725
0.25 | 0.17294 | 1.1965
0.26 | 0.19748 | 1.4673
0.27 | 0.22405 | 1.7948
0.28 | 0.25461 | 2.1821
0.29 | 0.2889 | 2.6385
0.3 | 0.32809 | 3.1988
0.31 | 0.37055 | 3.8633
0.32 | 0.41831 | 4.6327
0.33 | 0.47317 | 5.5935
0.34 | 0.53148 | 6.675
0.35 | 0.5877 | 8.026
0.36 | 0.6628 | 9.636
0.37 | 0.7535 | 11.575
0.38 | 0.8479 | 13.921
0.39 | 0.9571 | 16.641
0.4 | 1.0829 | 19.942
0.41 | 1.2241 | 23.936
0.42 | 1.3896 | 28.751
0.43 | 1.5753 | 34.425
0.44 | 1.7935 | 41.294
0.45 | 2.0517 | 49.537
0.46 | 2.3572 | 59.32
0.47 | 2.722 | 71.25
0.48 | 3.1335 | 85.49
0.49 | 3.6409 | 102.28
0.5 | 4.2475 | 122.56