## Diode Characteristic (uA-mm)
VGS (V) | VDS = 0.000 V | VDS = 0.500 V
-1.25 | -8.522 | -24.082
-1.24 | -8.212 | -23.384
-1.23 | -7.871 | -22.548
-1.22 | -7.56 | -21.845
-1.21 | -7.269 | -21.119
-1.2 | -6.998 | -20.496
-1.19 | -6.732 | -19.812
-1.18 | -6.471 | -19.079
-1.17 | -6.215 | -18.409
-1.16 | -5.992 | -17.901
-1.15 | -5.76 | -17.279
-1.14 | -5.505 | -16.734
-1.13 | -5.328 | -16.148
-1.12 | -5.114 | -15.542
-1.11 | -4.8854 | -14.989
-1.1 | -4.6792 | -14.522
-1.09 | -4.5032 | -14.019
-1.08 | -4.34 | -13.599
-1.07 | -4.1591 | -13.08
-1.06 | -3.9977 | -12.625
-1.05 | -3.8425 | -12.204
-1.04 | -3.6737 | -11.734
-1.03 | -3.5286 | -11.354
-1.02 | -3.374 | -10.946
-1.01 | -3.2242 | -10.555
-1 | -3.0878 | -10.202
-0.99 | -2.9703 | -9.819
-0.98 | -2.8414 | -9.444
-0.97 | -2.721 | -9.132
-0.96 | -2.6051 | -8.764
-0.95 | -2.4927 | -8.513
-0.94 | -2.3922 | -8.171
-0.93 | -2.2917 | -7.83
-0.92 | -2.1823 | -7.559
-0.91 | -2.0898 | -7.314
-0.9 | -1.9976 | -7.042
-0.89 | -1.9122 | -6.774
-0.88 | -1.8253 | -6.508
-0.87 | -1.7413 | -6.281
-0.86 | -1.6701 | -6.045
-0.85 | -1.5934 | -5.771
-0.84 | -1.524 | -5.56
-0.83 | -1.4493 | -5.356
-0.82 | -1.3801 | -5.213
-0.81 | -1.3174 | -4.9688
-0.8 | -1.2534 | -4.7541
-0.79 | -1.2076 | -4.5565
-0.78 | -1.1467 | -4.4093
-0.77 | -1.0943 | -4.2466
-0.76 | -1.0361 | -4.079
-0.75 | -0.9892 | -3.906
-0.74 | -0.9478 | -3.7567
-0.73 | -0.9004 | -3.6083
-0.72 | -0.854 | -3.432
-0.71 | -0.8144 | -3.3179
-0.7 | -0.7681 | -3.1889
-0.69 | -0.7344 | -3.0685
-0.68 | -0.6907 | -2.9406
-0.67 | -0.6581 | -2.8178
-0.66 | -0.6283 | -2.7143
-0.65 | -0.5962 | -2.5744
-0.64 | -0.5655 | -2.4683
-0.63 | -0.5371 | -2.3836
-0.62 | -0.5069 | -2.2735
-0.61 | -0.48227 | -2.1595
-0.6 | -0.45422 | -2.0775
-0.59 | -0.43038 | -1.9905
-0.58 | -0.40824 | -1.9141
-0.57 | -0.38723 | -1.824
-0.56 | -0.36489 | -1.7504
-0.55 | -0.34697 | -1.669
-0.54 | -0.32638 | -1.5956
-0.53 | -0.30638 | -1.5286
-0.52 | -0.28688 | -1.4606
-0.51 | -0.27053 | -1.4028
-0.5 | -0.25624 | -1.3343
-0.49 | -0.24074 | -1.2741
-0.48 | -0.22736 | -1.2244
-0.47 | -0.21461 | -1.1579
-0.46 | -0.20241 | -1.1135
-0.45 | -0.19035 | -1.0621
-0.44 | -0.17944 | -1.01
-0.43 | -0.16785 | -0.9695
-0.42 | -0.15758 | -0.9195
-0.41 | -0.1476 | -0.8782
-0.4 | -0.13862 | -0.8398
-0.39 | -0.12937 | -0.7982
-0.38 | -0.12062 | -0.7586
-0.37 | -0.11323 | -0.7181
-0.36 | -0.10613 | -0.6934
-0.35 | -0.09872 | -0.6568
-0.34 | -0.09149 | -0.6248
-0.33 | -0.08456 | -0.5891
-0.32 | -0.07892 | -0.5646
-0.31 | -0.07339 | -0.5377
-0.3 | -0.06765 | -0.5058
-0.29 | -0.06299 | -0.48166
-0.28 | -0.05859 | -0.45888
-0.27 | -0.05387 | -0.43305
-0.26 | -0.049924 | -0.4094
-0.25 | -0.046065 | -0.38635
-0.24 | -0.042721 | -0.36526
-0.23 | -0.039264 | -0.34571
-0.22 | -0.036163 | -0.32553
-0.21 | -0.033286 | -0.30286
-0.2 | -0.030557 | -0.28551
-0.19 | -0.027758 | -0.26622
-0.18 | -0.02528 | -0.24943
-0.17 | -0.023091 | -0.23691
-0.16 | -0.021034 | -0.21891
-0.15 | -0.0189 | -0.20291
-0.14 | -0.017185 | -0.18716
-0.13 | -0.015499 | -0.17443
-0.12 | -0.01383 | -0.15935
-0.11 | -0.012429 | -0.14714
-0.1 | -0.011026 | -0.13475
-0.09 | -0.009678 | -0.12352
-0.08 | -0.008456 | -0.11383
-0.07 | -0.007311 | -0.10428
-0.06 | -0.00627 | -0.09497
-0.05 | -0.005176 | -0.08564
-0.04 | -0.0041509 | -0.07754
-0.03 | -0.0031152 | -0.07022
-0.02 | -0.0021335 | -0.06385
-0.01 | -0.0010876 | -0.05673
0 | 3.8e-06 | -0.050185
0.01 | 0.0010899 | -0.044628
0.02 | 0.0023467 | -0.038849
0.03 | 0.0036058 | -0.033424
0.04 | 0.0051488 | -0.02846
0.05 | 0.006661 | -0.023018
0.06 | 0.008494 | -0.016954
0.07 | 0.010523 | -0.011131
0.08 | 0.012906 | -0.0042013
0.09 | 0.015668 | 0.0037924
0.1 | 0.018785 | 0.013183
0.11 | 0.022127 | 0.025124
0.12 | 0.02629 | 0.039496
0.13 | 0.030904 | 0.05752
0.14 | 0.036128 | 0.08037
0.15 | 0.042073 | 0.10862
0.16 | 0.049148 | 0.14534
0.17 | 0.056525 | 0.18986
0.18 | 0.0641 | 0.2449
0.19 | 0.0739 | 0.31318
0.2 | 0.08545 | 0.39499
0.21 | 0.09845 | 0.49961
0.22 | 0.11261 | 0.6193
0.23 | 0.12949 | 0.7688
0.24 | 0.14889 | 0.955
0.25 | 0.16993 | 1.1786
0.26 | 0.19465 | 1.449
0.27 | 0.21929 | 1.7686
0.28 | 0.25067 | 2.1562
0.29 | 0.28381 | 2.6208
0.3 | 0.32167 | 3.1727
0.31 | 0.36454 | 3.8359
0.32 | 0.41206 | 4.6371
0.33 | 0.46741 | 5.5954
0.34 | 0.52731 | 6.681
0.35 | 0.5798 | 8.036
0.36 | 0.6558 | 9.667
0.37 | 0.7469 | 11.631
0.38 | 0.842 | 13.974
0.39 | 0.9575 | 16.755
0.4 | 1.0833 | 20.086
0.41 | 1.2249 | 24.133
0.42 | 1.3951 | 29.016
0.43 | 1.5837 | 34.797
0.44 | 1.8144 | 41.739
0.45 | 2.0734 | 50.141
0.46 | 2.3873 | 60.21
0.47 | 2.7539 | 72.18
0.48 | 3.177 | 86.77
0.49 | 3.6985 | 103.94
0.5 | 4.3348 | 124.77