## Diode Characteristic (uA-mm)
VGS (V) | VDS = 0.000 V | VDS = 0.500 V
-1.25 | -8.401 | -25.486
-1.24 | -8.081 | -24.474
-1.23 | -7.769 | -23.719
-1.22 | -7.457 | -22.886
-1.21 | -7.173 | -22.219
-1.2 | -6.899 | -21.416
-1.19 | -6.627 | -20.694
-1.18 | -6.343 | -19.931
-1.17 | -6.15 | -19.3
-1.16 | -5.887 | -18.599
-1.15 | -5.64 | -17.977
-1.14 | -5.423 | -17.388
-1.13 | -5.196 | -16.811
-1.12 | -4.9921 | -16.221
-1.11 | -4.7766 | -15.681
-1.1 | -4.5943 | -15.108
-1.09 | -4.4154 | -14.545
-1.08 | -4.2443 | -14.112
-1.07 | -4.0612 | -13.571
-1.06 | -3.8953 | -13.111
-1.05 | -3.751 | -12.636
-1.04 | -3.5926 | -12.205
-1.03 | -3.438 | -11.775
-1.02 | -3.3101 | -11.313
-1.01 | -3.1484 | -10.943
-1 | -3.0182 | -10.559
-0.99 | -2.8776 | -10.173
-0.98 | -2.773 | -9.805
-0.97 | -2.6413 | -9.478
-0.96 | -2.5278 | -9.07
-0.95 | -2.4216 | -8.789
-0.94 | -2.3171 | -8.462
-0.93 | -2.2196 | -8.153
-0.92 | -2.1275 | -7.859
-0.91 | -2.0312 | -7.578
-0.9 | -1.9403 | -7.308
-0.89 | -1.8478 | -6.992
-0.88 | -1.7705 | -6.776
-0.87 | -1.6858 | -6.537
-0.86 | -1.6175 | -6.237
-0.85 | -1.5484 | -6.014
-0.84 | -1.4731 | -5.805
-0.83 | -1.4005 | -5.569
-0.82 | -1.3352 | -5.366
-0.81 | -1.2708 | -5.145
-0.8 | -1.2078 | -4.9574
-0.79 | -1.1523 | -4.7511
-0.78 | -1.1023 | -4.5609
-0.77 | -1.053 | -4.3942
-0.76 | -1.0003 | -4.2284
-0.75 | -0.9552 | -4.0519
-0.74 | -0.9062 | -3.9061
-0.73 | -0.8629 | -3.7492
-0.72 | -0.8201 | -3.6032
-0.71 | -0.7785 | -3.4571
-0.7 | -0.7408 | -3.2885
-0.69 | -0.7027 | -3.1592
-0.68 | -0.6667 | -3.037
-0.67 | -0.63 | -2.9092
-0.66 | -0.6014 | -2.7897
-0.65 | -0.5704 | -2.6786
-0.64 | -0.5451 | -2.5835
-0.63 | -0.5122 | -2.4559
-0.62 | -0.49013 | -2.3497
-0.61 | -0.46547 | -2.2577
-0.6 | -0.44077 | -2.1532
-0.59 | -0.41326 | -2.0786
-0.58 | -0.39051 | -1.9887
-0.57 | -0.36992 | -1.9076
-0.56 | -0.35025 | -1.8276
-0.55 | -0.33153 | -1.7431
-0.54 | -0.31396 | -1.6773
-0.53 | -0.29632 | -1.595
-0.52 | -0.27985 | -1.5175
-0.51 | -0.26357 | -1.4565
-0.5 | -0.24871 | -1.3969
-0.49 | -0.23389 | -1.3362
-0.48 | -0.22032 | -1.2844
-0.47 | -0.20723 | -1.2269
-0.46 | -0.19374 | -1.1626
-0.45 | -0.183 | -1.1174
-0.44 | -0.17118 | -1.0639
-0.43 | -0.16056 | -1.0176
-0.42 | -0.15027 | -0.9702
-0.41 | -0.14123 | -0.9274
-0.4 | -0.13218 | -0.8824
-0.39 | -0.12336 | -0.8446
-0.38 | -0.11636 | -0.8051
-0.37 | -0.10818 | -0.7694
-0.36 | -0.10109 | -0.7275
-0.35 | -0.09448 | -0.6898
-0.34 | -0.08797 | -0.6586
-0.33 | -0.08173 | -0.6245
-0.32 | -0.07588 | -0.5973
-0.31 | -0.07038 | -0.5621
-0.3 | -0.06576 | -0.5367
-0.29 | -0.06068 | -0.5108
-0.28 | -0.05578 | -0.48625
-0.27 | -0.05162 | -0.46083
-0.26 | -0.047765 | -0.43134
-0.25 | -0.04436 | -0.40803
-0.24 | -0.040683 | -0.38787
-0.23 | -0.037648 | -0.36437
-0.22 | -0.034586 | -0.34516
-0.21 | -0.031748 | -0.32311
-0.2 | -0.029284 | -0.30431
-0.19 | -0.026548 | -0.28413
-0.18 | -0.024182 | -0.26762
-0.17 | -0.022068 | -0.24952
-0.16 | -0.020062 | -0.23351
-0.15 | -0.018126 | -0.21624
-0.14 | -0.016311 | -0.20127
-0.13 | -0.014685 | -0.18803
-0.12 | -0.013249 | -0.17258
-0.11 | -0.011739 | -0.16027
-0.1 | -0.010442 | -0.1478
-0.09 | -0.00921 | -0.13538
-0.08 | -0.008118 | -0.12288
-0.07 | -0.006928 | -0.11324
-0.06 | -0.005938 | -0.10323
-0.05 | -0.0049271 | -0.09358
-0.04 | -0.0040151 | -0.08486
-0.03 | -0.0030068 | -0.07607
-0.02 | -0.0020895 | -0.06849
-0.01 | -0.0010575 | -0.06234
0 | -1.23e-05 | -0.05512
0.01 | 0.0010377 | -0.048713
0.02 | 0.002253 | -0.043455
0.03 | 0.0034878 | -0.037797
0.04 | 0.0049744 | -0.032418
0.05 | 0.006463 | -0.026835
0.06 | 0.008256 | -0.020943
0.07 | 0.010232 | -0.014953
0.08 | 0.012716 | -0.008016
0.09 | 0.015122 | 0.0002638
0.1 | 0.01816 | 0.009972
0.11 | 0.021363 | 0.021694
0.12 | 0.025918 | 0.036184
0.13 | 0.030822 | 0.054324
0.14 | 0.036551 | 0.07678
0.15 | 0.043069 | 0.10536
0.16 | 0.050934 | 0.14105
0.17 | 0.06174 | 0.18557
0.18 | 0.0707 | 0.24128
0.19 | 0.08236 | 0.31034
0.2 | 0.09432 | 0.39395
0.21 | 0.10803 | 0.49791
0.22 | 0.12329 | 0.6194
0.23 | 0.14005 | 0.7762
0.24 | 0.16065 | 0.9615
0.25 | 0.18291 | 1.1891
0.26 | 0.20725 | 1.4606
0.27 | 0.23596 | 1.7925
0.28 | 0.26556 | 2.1888
0.29 | 0.30124 | 2.6531
0.3 | 0.34158 | 3.2275
0.31 | 0.38316 | 3.9022
0.32 | 0.43361 | 4.7081
0.33 | 0.48807 | 5.6864
0.34 | 0.55165 | 6.799
0.35 | 0.6111 | 8.196
0.36 | 0.6862 | 9.853
0.37 | 0.7785 | 11.876
0.38 | 0.8779 | 14.26
0.39 | 0.9888 | 17.082
0.4 | 1.1158 | 20.543
0.41 | 1.2621 | 24.644
0.42 | 1.4358 | 29.689
0.43 | 1.6268 | 35.601
0.44 | 1.857 | 42.784
0.45 | 2.1218 | 51.403
0.46 | 2.4298 | 61.61
0.47 | 2.8007 | 74
0.48 | 3.234 | 88.88
0.49 | 3.7555 | 106.95
0.5 | 4.3955 | 127.87