## Diode Characteristic (uA-mm)
VGS (V) | VDS = 0.000 V | VDS = 0.500 V
-1.25 | -8.637 | -24.057
-1.24 | -8.295 | -23.318
-1.23 | -7.996 | -22.467
-1.22 | -7.683 | -21.698
-1.21 | -7.38 | -21.027
-1.2 | -7.059 | -20.255
-1.19 | -6.831 | -19.636
-1.18 | -6.592 | -19.052
-1.17 | -6.303 | -18.444
-1.16 | -6.071 | -17.857
-1.15 | -5.83 | -17.225
-1.14 | -5.631 | -16.653
-1.13 | -5.401 | -16.133
-1.12 | -5.201 | -15.611
-1.11 | -4.9936 | -15.034
-1.1 | -4.7795 | -14.437
-1.09 | -4.6036 | -13.961
-1.08 | -4.4204 | -13.521
-1.07 | -4.2423 | -13.07
-1.06 | -4.0744 | -12.577
-1.05 | -3.9074 | -12.149
-1.04 | -3.7572 | -11.725
-1.03 | -3.5925 | -11.291
-1.02 | -3.4406 | -10.939
-1.01 | -3.3083 | -10.54
-1 | -3.1563 | -10.141
-0.99 | -3.0378 | -9.78
-0.98 | -2.9114 | -9.451
-0.97 | -2.7808 | -9.175
-0.96 | -2.6698 | -8.784
-0.95 | -2.5562 | -8.471
-0.94 | -2.4538 | -8.183
-0.93 | -2.3516 | -7.839
-0.92 | -2.2345 | -7.611
-0.91 | -2.1364 | -7.329
-0.9 | -2.0419 | -7.021
-0.89 | -1.9417 | -6.766
-0.88 | -1.8738 | -6.538
-0.87 | -1.7891 | -6.297
-0.86 | -1.7145 | -6.035
-0.85 | -1.6363 | -5.821
-0.84 | -1.5594 | -5.558
-0.83 | -1.4859 | -5.352
-0.82 | -1.4181 | -5.168
-0.81 | -1.3532 | -4.9588
-0.8 | -1.2938 | -4.7713
-0.79 | -1.2362 | -4.6121
-0.78 | -1.1815 | -4.428
-0.77 | -1.1231 | -4.2514
-0.76 | -1.0658 | -4.085
-0.75 | -1.0196 | -3.9158
-0.74 | -0.9713 | -3.7655
-0.73 | -0.9207 | -3.6189
-0.72 | -0.8828 | -3.4707
-0.71 | -0.8381 | -3.3067
-0.7 | -0.7967 | -3.1848
-0.69 | -0.7576 | -3.0697
-0.68 | -0.7238 | -2.9484
-0.67 | -0.6881 | -2.8372
-0.66 | -0.6515 | -2.718
-0.65 | -0.619 | -2.6001
-0.64 | -0.5829 | -2.498
-0.63 | -0.5552 | -2.3936
-0.62 | -0.5236 | -2.2871
-0.61 | -0.49966 | -2.1912
-0.6 | -0.4751 | -2.0962
-0.59 | -0.4484 | -2.0174
-0.58 | -0.42532 | -1.9316
-0.57 | -0.40027 | -1.8375
-0.56 | -0.37769 | -1.7557
-0.55 | -0.35694 | -1.6825
-0.54 | -0.34088 | -1.6189
-0.53 | -0.32028 | -1.5455
-0.52 | -0.29996 | -1.4741
-0.51 | -0.28301 | -1.4156
-0.5 | -0.26794 | -1.3505
-0.49 | -0.25089 | -1.2891
-0.48 | -0.23648 | -1.2369
-0.47 | -0.22428 | -1.1829
-0.46 | -0.20974 | -1.1275
-0.45 | -0.19728 | -1.0727
-0.44 | -0.18439 | -1.0239
-0.43 | -0.17313 | -0.9764
-0.42 | -0.16232 | -0.9304
-0.41 | -0.15227 | -0.8873
-0.4 | -0.14248 | -0.8503
-0.39 | -0.13257 | -0.8084
-0.38 | -0.12454 | -0.7663
-0.37 | -0.11645 | -0.737
-0.36 | -0.10949 | -0.6982
-0.35 | -0.10093 | -0.6634
-0.34 | -0.0941 | -0.6319
-0.33 | -0.08767 | -0.6024
-0.32 | -0.08186 | -0.5739
-0.31 | -0.07579 | -0.5452
-0.3 | -0.07025 | -0.5171
-0.29 | -0.06515 | -0.49386
-0.28 | -0.06051 | -0.46665
-0.27 | -0.05611 | -0.44254
-0.26 | -0.0517 | -0.41357
-0.25 | -0.048423 | -0.39626
-0.24 | -0.044351 | -0.37417
-0.23 | -0.040736 | -0.35248
-0.22 | -0.037468 | -0.33088
-0.21 | -0.03453 | -0.31034
-0.2 | -0.031327 | -0.29367
-0.19 | -0.028956 | -0.2734
-0.18 | -0.026213 | -0.25703
-0.17 | -0.024018 | -0.23758
-0.16 | -0.0215 | -0.22093
-0.15 | -0.019698 | -0.20551
-0.14 | -0.017792 | -0.19113
-0.13 | -0.016045 | -0.17628
-0.12 | -0.014218 | -0.16242
-0.11 | -0.012739 | -0.14849
-0.1 | -0.011352 | -0.1372
-0.09 | -0.010108 | -0.12474
-0.08 | -0.008715 | -0.11386
-0.07 | -0.007546 | -0.10473
-0.06 | -0.006407 | -0.09554
-0.05 | -0.005434 | -0.08621
-0.04 | -0.0042768 | -0.07732
-0.03 | -0.003245 | -0.07043
-0.02 | -0.0022477 | -0.06321
-0.01 | -0.0011482 | -0.05653
0 | -1.91e-05 | -0.050154
0.01 | 0.0011228 | -0.044268
0.02 | 0.0024166 | -0.03877
0.03 | 0.0037709 | -0.033632
0.04 | 0.0053697 | -0.028264
0.05 | 0.006942 | -0.022745
0.06 | 0.008878 | -0.017103
0.07 | 0.01098 | -0.010826
0.08 | 0.013673 | -0.0040197
0.09 | 0.016338 | 0.0038326
0.1 | 0.019514 | 0.01373
0.11 | 0.022834 | 0.025486
0.12 | 0.027243 | 0.040342
0.13 | 0.031891 | 0.05768
0.14 | 0.037367 | 0.08116
0.15 | 0.04321 | 0.10944
0.16 | 0.050864 | 0.14597
0.17 | 0.0573 | 0.19047
0.18 | 0.0665 | 0.2457
0.19 | 0.07727 | 0.31415
0.2 | 0.08947 | 0.39776
0.21 | 0.10266 | 0.50143
0.22 | 0.11859 | 0.6234
0.23 | 0.13506 | 0.7746
0.24 | 0.15503 | 0.9604
0.25 | 0.17801 | 1.1848
0.26 | 0.2014 | 1.4513
0.27 | 0.22995 | 1.7778
0.28 | 0.26079 | 2.1653
0.29 | 0.29731 | 2.6325
0.3 | 0.33733 | 3.1886
0.31 | 0.3807 | 3.8626
0.32 | 0.43141 | 4.666
0.33 | 0.48603 | 5.6093
0.34 | 0.5482 | 6.719
0.35 | 0.6068 | 8.091
0.36 | 0.6851 | 9.724
0.37 | 0.7759 | 11.703
0.38 | 0.8744 | 14.05
0.39 | 0.984 | 16.865
0.4 | 1.1128 | 20.206
0.41 | 1.2602 | 24.299
0.42 | 1.4339 | 29.195
0.43 | 1.6279 | 35.036
0.44 | 1.8583 | 42.085
0.45 | 2.1193 | 50.511
0.46 | 2.4281 | 60.46
0.47 | 2.8034 | 72.71
0.48 | 3.2346 | 87.42
0.49 | 3.7696 | 104.73
0.5 | 4.3921 | 125.8