## Diode Characteristic (uA-mm)
VGS (V) | VDS = 0.000 V | VDS = 0.500 V
-1.25 | -8.853 | -24.929
-1.24 | -8.53 | -24.126
-1.23 | -8.19 | -23.372
-1.22 | -7.866 | -22.663
-1.21 | -7.604 | -21.869
-1.2 | -7.278 | -21.169
-1.19 | -6.995 | -20.439
-1.18 | -6.689 | -19.767
-1.17 | -6.45 | -19.191
-1.16 | -6.19 | -18.509
-1.15 | -5.969 | -17.905
-1.14 | -5.74 | -17.289
-1.13 | -5.52 | -16.672
-1.12 | -5.316 | -16.097
-1.11 | -5.065 | -15.563
-1.1 | -4.8575 | -15.053
-1.09 | -4.6693 | -14.574
-1.08 | -4.4923 | -14.026
-1.07 | -4.3196 | -13.544
-1.06 | -4.1405 | -13.091
-1.05 | -3.9736 | -12.685
-1.04 | -3.8078 | -12.198
-1.03 | -3.6472 | -11.803
-1.02 | -3.487 | -11.397
-1.01 | -3.3377 | -11.025
-1 | -3.2008 | -10.654
-0.99 | -3.0619 | -10.25
-0.98 | -2.9302 | -9.929
-0.97 | -2.798 | -9.546
-0.96 | -2.6855 | -9.185
-0.95 | -2.5803 | -8.808
-0.94 | -2.4461 | -8.455
-0.93 | -2.3563 | -8.194
-0.92 | -2.2569 | -7.936
-0.91 | -2.1512 | -7.574
-0.9 | -2.0726 | -7.299
-0.89 | -1.9712 | -7.004
-0.88 | -1.8833 | -6.764
-0.87 | -1.7918 | -6.544
-0.86 | -1.717 | -6.295
-0.85 | -1.6397 | -6.012
-0.84 | -1.5578 | -5.826
-0.83 | -1.4945 | -5.577
-0.82 | -1.4287 | -5.368
-0.81 | -1.3531 | -5.176
-0.8 | -1.2868 | -5.009
-0.79 | -1.2319 | -4.7789
-0.78 | -1.1778 | -4.6504
-0.77 | -1.125 | -4.4622
-0.76 | -1.0665 | -4.3016
-0.75 | -1.0171 | -4.1086
-0.74 | -0.9675 | -3.9181
-0.73 | -0.9208 | -3.7648
-0.72 | -0.8716 | -3.6044
-0.71 | -0.8286 | -3.4621
-0.7 | -0.7918 | -3.3307
-0.69 | -0.7526 | -3.1934
-0.68 | -0.7108 | -3.0679
-0.67 | -0.6771 | -2.9539
-0.66 | -0.6414 | -2.8218
-0.65 | -0.6084 | -2.7159
-0.64 | -0.5754 | -2.6119
-0.63 | -0.5464 | -2.5028
-0.62 | -0.5188 | -2.3871
-0.61 | -0.49444 | -2.288
-0.6 | -0.46641 | -2.1983
-0.59 | -0.44359 | -2.1109
-0.58 | -0.42043 | -2.0101
-0.57 | -0.39887 | -1.9256
-0.56 | -0.37506 | -1.8263
-0.55 | -0.35457 | -1.7588
-0.54 | -0.33477 | -1.6719
-0.53 | -0.31533 | -1.5998
-0.52 | -0.29743 | -1.533
-0.51 | -0.28157 | -1.4695
-0.5 | -0.26368 | -1.4007
-0.49 | -0.2496 | -1.3421
-0.48 | -0.23489 | -1.2765
-0.47 | -0.21976 | -1.2178
-0.46 | -0.20596 | -1.1661
-0.45 | -0.19274 | -1.1126
-0.44 | -0.18289 | -1.0585
-0.43 | -0.17087 | -1.0098
-0.42 | -0.15954 | -0.9612
-0.41 | -0.15059 | -0.9161
-0.4 | -0.14099 | -0.8818
-0.39 | -0.13178 | -0.8428
-0.38 | -0.12311 | -0.8002
-0.37 | -0.11466 | -0.7665
-0.36 | -0.1068 | -0.726
-0.35 | -0.09907 | -0.6904
-0.34 | -0.09253 | -0.6551
-0.33 | -0.08639 | -0.6238
-0.32 | -0.08017 | -0.595
-0.31 | -0.07469 | -0.5641
-0.3 | -0.06906 | -0.5374
-0.29 | -0.06434 | -0.5047
-0.28 | -0.05949 | -0.48231
-0.27 | -0.05519 | -0.45718
-0.26 | -0.05083 | -0.43394
-0.25 | -0.047412 | -0.41096
-0.24 | -0.043449 | -0.38527
-0.23 | -0.040004 | -0.36368
-0.22 | -0.036714 | -0.34339
-0.21 | -0.033692 | -0.32298
-0.2 | -0.030833 | -0.30538
-0.19 | -0.028359 | -0.28696
-0.18 | -0.025747 | -0.26633
-0.17 | -0.023596 | -0.24586
-0.16 | -0.02134 | -0.23103
-0.15 | -0.01929 | -0.21505
-0.14 | -0.01748 | -0.19835
-0.13 | -0.015748 | -0.18412
-0.12 | -0.014095 | -0.16961
-0.11 | -0.01264 | -0.15592
-0.1 | -0.011156 | -0.14398
-0.09 | -0.009816 | -0.13113
-0.08 | -0.008598 | -0.12099
-0.07 | -0.007474 | -0.10896
-0.06 | -0.006357 | -0.09884
-0.05 | -0.005293 | -0.09048
-0.04 | -0.0042089 | -0.08176
-0.03 | -0.0031946 | -0.07342
-0.02 | -0.0021803 | -0.06584
-0.01 | -0.0011298 | -0.05928
0 | -5.44e-05 | -0.05217
0.01 | 0.001125 | -0.046946
0.02 | 0.0023135 | -0.041574
0.03 | 0.0037185 | -0.035438
0.04 | 0.0051468 | -0.029733
0.05 | 0.006701 | -0.023726
0.06 | 0.008761 | -0.018194
0.07 | 0.010885 | -0.011863
0.08 | 0.013231 | -0.00484
0.09 | 0.015923 | 0.0033058
0.1 | 0.019263 | 0.012874
0.11 | 0.022793 | 0.02493
0.12 | 0.026921 | 0.039228
0.13 | 0.031582 | 0.0568
0.14 | 0.037091 | 0.08023
0.15 | 0.043144 | 0.10881
0.16 | 0.04989 | 0.14471
0.17 | 0.05704 | 0.1896
0.18 | 0.06653 | 0.24442
0.19 | 0.07701 | 0.31252
0.2 | 0.08886 | 0.39576
0.21 | 0.10248 | 0.4987
0.22 | 0.11705 | 0.6176
0.23 | 0.13463 | 0.7721
0.24 | 0.15461 | 0.9552
0.25 | 0.17644 | 1.1785
0.26 | 0.20054 | 1.4493
0.27 | 0.22794 | 1.77
0.28 | 0.26047 | 2.1512
0.29 | 0.29582 | 2.6135
0.3 | 0.33466 | 3.174
0.31 | 0.37937 | 3.8305
0.32 | 0.42705 | 4.6295
0.33 | 0.48581 | 5.5778
0.34 | 0.54699 | 6.657
0.35 | 0.6071 | 8.042
0.36 | 0.688 | 9.65
0.37 | 0.7768 | 11.626
0.38 | 0.8746 | 13.933
0.39 | 0.9897 | 16.725
0.4 | 1.118 | 20.088
0.41 | 1.2673 | 24.083
0.42 | 1.4375 | 28.972
0.43 | 1.6338 | 34.769
0.44 | 1.867 | 41.763
0.45 | 2.1242 | 50.056
0.46 | 2.4396 | 60.15
0.47 | 2.8131 | 72.08
0.48 | 3.2399 | 86.53
0.49 | 3.7794 | 104.06
0.5 | 4.4032 | 124.72