## Diode Characteristic (uA-mm)
VGS (V) | VDS = 0.000 V | VDS = 0.500 V
-1.25 | -6.261 | -16.306
-1.24 | -5.984 | -15.847
-1.23 | -5.772 | -15.352
-1.22 | -5.617 | -14.873
-1.21 | -5.404 | -14.407
-1.2 | -5.218 | -13.959
-1.19 | -5.029 | -13.487
-1.18 | -4.8236 | -13.037
-1.17 | -4.6638 | -12.68
-1.16 | -4.5157 | -12.301
-1.15 | -4.3436 | -11.889
-1.14 | -4.1701 | -11.55
-1.13 | -4.0205 | -11.212
-1.12 | -3.8962 | -10.832
-1.11 | -3.76 | -10.506
-1.1 | -3.5998 | -10.135
-1.09 | -3.4851 | -9.821
-1.08 | -3.3473 | -9.5
-1.07 | -3.227 | -9.161
-1.06 | -3.1197 | -8.877
-1.05 | -3.002 | -8.584
-1.04 | -2.8856 | -8.306
-1.03 | -2.7657 | -8.062
-1.02 | -2.6501 | -7.754
-1.01 | -2.5471 | -7.51
-1 | -2.4559 | -7.247
-0.99 | -2.3713 | -6.978
-0.98 | -2.2723 | -6.814
-0.97 | -2.1745 | -6.603
-0.96 | -2.0846 | -6.337
-0.95 | -2.0064 | -6.147
-0.94 | -1.9282 | -5.914
-0.93 | -1.8382 | -5.744
-0.92 | -1.7733 | -5.527
-0.91 | -1.7079 | -5.316
-0.9 | -1.6539 | -5.132
-0.89 | -1.5747 | -4.9804
-0.88 | -1.5088 | -4.8108
-0.87 | -1.4428 | -4.6579
-0.86 | -1.3817 | -4.4694
-0.85 | -1.3256 | -4.3047
-0.84 | -1.2696 | -4.1653
-0.83 | -1.2181 | -4.0275
-0.82 | -1.1689 | -3.8663
-0.81 | -1.1143 | -3.7582
-0.8 | -1.0705 | -3.5953
-0.79 | -1.0254 | -3.4719
-0.78 | -0.9788 | -3.3381
-0.77 | -0.9354 | -3.2542
-0.76 | -0.8939 | -3.0987
-0.75 | -0.8521 | -2.9946
-0.74 | -0.8199 | -2.8709
-0.73 | -0.7814 | -2.7494
-0.72 | -0.7482 | -2.6753
-0.71 | -0.7106 | -2.555
-0.7 | -0.6769 | -2.4608
-0.69 | -0.6449 | -2.3668
-0.68 | -0.6145 | -2.2813
-0.67 | -0.5824 | -2.1942
-0.66 | -0.5531 | -2.1058
-0.65 | -0.5294 | -2.0264
-0.64 | -0.5027 | -1.9479
-0.63 | -0.48025 | -1.8668
-0.62 | -0.45677 | -1.7983
-0.61 | -0.43246 | -1.7371
-0.6 | -0.41128 | -1.6623
-0.59 | -0.39414 | -1.6076
-0.58 | -0.37075 | -1.5346
-0.57 | -0.3508 | -1.4691
-0.56 | -0.33449 | -1.4115
-0.55 | -0.31693 | -1.3583
-0.54 | -0.30069 | -1.3007
-0.53 | -0.28305 | -1.2517
-0.52 | -0.26893 | -1.2001
-0.51 | -0.25226 | -1.1464
-0.5 | -0.23859 | -1.1008
-0.49 | -0.22676 | -1.0608
-0.48 | -0.21359 | -1.0204
-0.47 | -0.20172 | -0.9675
-0.46 | -0.18886 | -0.9307
-0.45 | -0.17892 | -0.8904
-0.44 | -0.16886 | -0.8489
-0.43 | -0.15739 | -0.8185
-0.42 | -0.14949 | -0.7835
-0.41 | -0.14049 | -0.7462
-0.4 | -0.13057 | -0.7168
-0.39 | -0.12274 | -0.6867
-0.38 | -0.11539 | -0.65
-0.37 | -0.10777 | -0.6249
-0.36 | -0.10102 | -0.6003
-0.35 | -0.09453 | -0.573
-0.34 | -0.08812 | -0.5477
-0.33 | -0.08147 | -0.5157
-0.32 | -0.07619 | -0.49725
-0.31 | -0.07134 | -0.47296
-0.3 | -0.06633 | -0.44708
-0.29 | -0.06161 | -0.42466
-0.28 | -0.05753 | -0.4054
-0.27 | -0.05321 | -0.38175
-0.26 | -0.049693 | -0.36427
-0.25 | -0.045674 | -0.34468
-0.24 | -0.042359 | -0.32296
-0.23 | -0.039082 | -0.30471
-0.22 | -0.035733 | -0.28836
-0.21 | -0.032835 | -0.27035
-0.2 | -0.030265 | -0.25437
-0.19 | -0.027756 | -0.2372
-0.18 | -0.025342 | -0.22051
-0.17 | -0.023025 | -0.20532
-0.16 | -0.02094 | -0.19071
-0.15 | -0.019009 | -0.17664
-0.14 | -0.017352 | -0.16288
-0.13 | -0.015506 | -0.14992
-0.12 | -0.013942 | -0.13673
-0.11 | -0.012537 | -0.12569
-0.1 | -0.011183 | -0.11574
-0.09 | -0.009728 | -0.10589
-0.08 | -0.008571 | -0.09714
-0.07 | -0.007441 | -0.08801
-0.06 | -0.006379 | -0.07899
-0.05 | -0.005212 | -0.07247
-0.04 | -0.0041689 | -0.06557
-0.03 | -0.0031892 | -0.05824
-0.02 | -0.0021316 | -0.05267
-0.01 | -0.0011278 | -0.046574
0 | -3.61e-05 | -0.041167
0.01 | 0.0011312 | -0.035986
0.02 | 0.0023251 | -0.031725
0.03 | 0.0036617 | -0.026704
0.04 | 0.0051239 | -0.022027
0.05 | 0.006646 | -0.017521
0.06 | 0.008449 | -0.011918
0.07 | 0.010653 | -0.006327
0.08 | 0.012898 | -1.31e-05
0.09 | 0.015554 | 0.007948
0.1 | 0.018407 | 0.0169
0.11 | 0.022085 | 0.028572
0.12 | 0.025824 | 0.043227
0.13 | 0.030123 | 0.06106
0.14 | 0.035032 | 0.08357
0.15 | 0.04099 | 0.11222
0.16 | 0.047468 | 0.14819
0.17 | 0.054747 | 0.19281
0.18 | 0.06195 | 0.24781
0.19 | 0.07174 | 0.315
0.2 | 0.08258 | 0.3976
0.21 | 0.09483 | 0.50089
0.22 | 0.10922 | 0.6157
0.23 | 0.12476 | 0.7677
0.24 | 0.14255 | 0.9468
0.25 | 0.16226 | 1.1703
0.26 | 0.18528 | 1.4307
0.27 | 0.2112 | 1.7437
0.28 | 0.23866 | 2.126
0.29 | 0.27208 | 2.5738
0.3 | 0.30816 | 3.125
0.31 | 0.34775 | 3.7744
0.32 | 0.39337 | 4.5491
0.33 | 0.44383 | 5.4845
0.34 | 0.50214 | 6.55
0.35 | 0.56796 | 7.88
0.36 | 0.6295 | 9.443
0.37 | 0.7113 | 11.377
0.38 | 0.8066 | 13.64
0.39 | 0.911 | 16.332
0.4 | 1.0316 | 19.592
0.41 | 1.1716 | 23.495
0.42 | 1.33 | 28.258
0.43 | 1.5164 | 33.861
0.44 | 1.7291 | 40.617
0.45 | 1.979 | 48.742
0.46 | 2.276 | 58.4
0.47 | 2.6214 | 70.07
0.48 | 3.0397 | 84.11
0.49 | 3.5244 | 100.97
0.5 | 4.1254 | 120.85