## Diode Characteristic (uA-mm)
VGS (V) | VDS = 0.000 V | VDS = 0.500 V
-1.25 | -5.605 | -14.241
-1.24 | -5.434 | -13.833
-1.23 | -5.235 | -13.395
-1.22 | -5.044 | -13.042
-1.21 | -4.8719 | -12.636
-1.2 | -4.7205 | -12.226
-1.19 | -4.5538 | -11.899
-1.18 | -4.3711 | -11.515
-1.17 | -4.2325 | -11.16
-1.16 | -4.0853 | -10.812
-1.15 | -3.9423 | -10.498
-1.14 | -3.8081 | -10.194
-1.13 | -3.6712 | -9.883
-1.12 | -3.5523 | -9.55
-1.11 | -3.4063 | -9.271
-1.1 | -3.3101 | -8.977
-1.09 | -3.1865 | -8.71
-1.08 | -3.0634 | -8.439
-1.07 | -2.949 | -8.165
-1.06 | -2.8473 | -7.881
-1.05 | -2.7453 | -7.638
-1.04 | -2.645 | -7.443
-1.03 | -2.5511 | -7.178
-1.02 | -2.4358 | -6.935
-1.01 | -2.3609 | -6.743
-1 | -2.2694 | -6.507
-0.99 | -2.1853 | -6.284
-0.98 | -2.1102 | -6.073
-0.97 | -2.0148 | -5.893
-0.96 | -1.9408 | -5.682
-0.95 | -1.8698 | -5.476
-0.94 | -1.7981 | -5.337
-0.93 | -1.7226 | -5.115
-0.92 | -1.6622 | -4.9623
-0.91 | -1.5975 | -4.7777
-0.9 | -1.5344 | -4.6202
-0.89 | -1.4659 | -4.4621
-0.88 | -1.4168 | -4.3092
-0.87 | -1.3599 | -4.1694
-0.86 | -1.3026 | -4.0113
-0.85 | -1.2471 | -3.8679
-0.84 | -1.1991 | -3.7325
-0.83 | -1.1456 | -3.6121
-0.82 | -1.0982 | -3.4736
-0.81 | -1.0558 | -3.3813
-0.8 | -1.0124 | -3.2318
-0.79 | -0.9708 | -3.1124
-0.78 | -0.9278 | -3.012
-0.77 | -0.8923 | -2.9029
-0.76 | -0.8481 | -2.7955
-0.75 | -0.8073 | -2.6945
-0.74 | -0.7723 | -2.6045
-0.73 | -0.7439 | -2.4993
-0.72 | -0.7083 | -2.4176
-0.71 | -0.6789 | -2.334
-0.7 | -0.6475 | -2.2524
-0.69 | -0.6186 | -2.1627
-0.68 | -0.5883 | -2.0815
-0.67 | -0.5565 | -1.9944
-0.66 | -0.5335 | -1.9221
-0.65 | -0.5065 | -1.8602
-0.64 | -0.48774 | -1.7869
-0.63 | -0.46227 | -1.7257
-0.62 | -0.43698 | -1.6483
-0.61 | -0.41913 | -1.5795
-0.6 | -0.39769 | -1.5249
-0.59 | -0.37936 | -1.4711
-0.58 | -0.35878 | -1.4152
-0.57 | -0.34064 | -1.363
-0.56 | -0.32298 | -1.3127
-0.55 | -0.30675 | -1.2499
-0.54 | -0.29034 | -1.198
-0.53 | -0.2748 | -1.1527
-0.52 | -0.25907 | -1.1129
-0.51 | -0.24444 | -1.0715
-0.5 | -0.23255 | -1.0251
-0.49 | -0.21906 | -0.9842
-0.48 | -0.20838 | -0.9415
-0.47 | -0.19484 | -0.9049
-0.46 | -0.18312 | -0.8668
-0.45 | -0.17417 | -0.8266
-0.44 | -0.16371 | -0.7991
-0.43 | -0.15419 | -0.7623
-0.42 | -0.14378 | -0.7326
-0.41 | -0.13649 | -0.7025
-0.4 | -0.12819 | -0.6721
-0.39 | -0.11992 | -0.6395
-0.38 | -0.11303 | -0.6136
-0.37 | -0.10602 | -0.5847
-0.36 | -0.09919 | -0.5589
-0.35 | -0.09259 | -0.5327
-0.34 | -0.0864 | -0.5066
-0.33 | -0.08079 | -0.48848
-0.32 | -0.07494 | -0.46674
-0.31 | -0.07007 | -0.44233
-0.3 | -0.06549 | -0.42128
-0.29 | -0.06069 | -0.39988
-0.28 | -0.05658 | -0.38029
-0.27 | -0.05221 | -0.35962
-0.26 | -0.048404 | -0.34105
-0.25 | -0.045113 | -0.32296
-0.24 | -0.041537 | -0.30566
-0.23 | -0.038134 | -0.28669
-0.22 | -0.03501 | -0.26763
-0.21 | -0.032046 | -0.25175
-0.2 | -0.029553 | -0.23554
-0.19 | -0.02716 | -0.21948
-0.18 | -0.024714 | -0.20514
-0.17 | -0.022634 | -0.18893
-0.16 | -0.020638 | -0.17473
-0.15 | -0.018729 | -0.16266
-0.14 | -0.016822 | -0.1489
-0.13 | -0.015133 | -0.13765
-0.12 | -0.013613 | -0.12554
-0.11 | -0.01227 | -0.11454
-0.1 | -0.010777 | -0.10516
-0.09 | -0.009554 | -0.09576
-0.08 | -0.008369 | -0.08734
-0.07 | -0.007245 | -0.07934
-0.06 | -0.006092 | -0.07148
-0.05 | -0.005088 | -0.06537
-0.04 | -0.0041051 | -0.05899
-0.03 | -0.0031296 | -0.0529
-0.02 | -0.0021097 | -0.047272
-0.01 | -0.0011188 | -0.041853
0 | -3.32e-05 | -0.036586
0.01 | 0.0011059 | -0.032482
0.02 | 0.0022535 | -0.027964
0.03 | 0.0036097 | -0.023508
0.04 | 0.0049985 | -0.019336
0.05 | 0.00651 | -0.014837
0.06 | 0.008398 | -0.010021
0.07 | 0.010409 | -0.0043468
0.08 | 0.012656 | 0.0022141
0.09 | 0.015158 | 0.009899
0.1 | 0.018196 | 0.019435
0.11 | 0.021526 | 0.031226
0.12 | 0.025315 | 0.046177
0.13 | 0.029525 | 0.06451
0.14 | 0.034714 | 0.08758
0.15 | 0.040262 | 0.11688
0.16 | 0.046496 | 0.15421
0.17 | 0.053945 | 0.19941
0.18 | 0.0614 | 0.25512
0.19 | 0.07098 | 0.32358
0.2 | 0.08174 | 0.4069
0.21 | 0.09353 | 0.51069
0.22 | 0.10749 | 0.6263
0.23 | 0.12276 | 0.7782
0.24 | 0.14003 | 0.9583
0.25 | 0.16042 | 1.1789
0.26 | 0.18092 | 1.4427
0.27 | 0.20718 | 1.7581
0.28 | 0.23568 | 2.1336
0.29 | 0.26666 | 2.5813
0.3 | 0.3023 | 3.1184
0.31 | 0.34107 | 3.7646
0.32 | 0.38554 | 4.5152
0.33 | 0.43722 | 5.447
0.34 | 0.49365 | 6.503
0.35 | 0.55673 | 7.81
0.36 | 0.6134 | 9.36
0.37 | 0.6985 | 11.246
0.38 | 0.7913 | 13.484
0.39 | 0.8966 | 16.138
0.4 | 1.0119 | 19.338
0.41 | 1.1483 | 23.174
0.42 | 1.3032 | 27.863
0.43 | 1.4796 | 33.372
0.44 | 1.6933 | 40.053
0.45 | 1.9356 | 48.039
0.46 | 2.2294 | 57.56
0.47 | 2.5707 | 68.99
0.48 | 2.9767 | 82.89
0.49 | 3.4631 | 99.39
0.5 | 4.0417 | 119.11