## Diode Characteristic (uA-mm)
VGS (V) | VDS = 0.000 V | VDS = 0.500 V
-1.25 | -6.143 | -16.22
-1.24 | -5.947 | -15.742
-1.23 | -5.73 | -15.223
-1.22 | -5.529 | -14.738
-1.21 | -5.321 | -14.302
-1.2 | -5.138 | -13.847
-1.19 | -4.9635 | -13.47
-1.18 | -4.778 | -13.011
-1.17 | -4.6025 | -12.657
-1.16 | -4.4662 | -12.283
-1.15 | -4.3056 | -11.86
-1.14 | -4.1488 | -11.478
-1.13 | -3.9922 | -11.145
-1.12 | -3.8504 | -10.799
-1.11 | -3.7231 | -10.474
-1.1 | -3.5909 | -10.113
-1.09 | -3.4503 | -9.798
-1.08 | -3.3272 | -9.503
-1.07 | -3.1962 | -9.181
-1.06 | -3.0825 | -8.858
-1.05 | -2.9604 | -8.61
-1.04 | -2.8471 | -8.284
-1.03 | -2.7496 | -8.097
-1.02 | -2.6402 | -7.804
-1.01 | -2.5301 | -7.541
-1 | -2.4373 | -7.3
-0.99 | -2.3683 | -7.064
-0.98 | -2.2738 | -6.858
-0.97 | -2.1806 | -6.586
-0.96 | -2.0915 | -6.405
-0.95 | -2.0121 | -6.171
-0.94 | -1.9292 | -5.93
-0.93 | -1.8551 | -5.76
-0.92 | -1.7772 | -5.559
-0.91 | -1.7041 | -5.389
-0.9 | -1.6334 | -5.208
-0.89 | -1.5721 | -5.007
-0.88 | -1.5025 | -4.8695
-0.87 | -1.4417 | -4.6893
-0.86 | -1.3791 | -4.5121
-0.85 | -1.324 | -4.3809
-0.84 | -1.267 | -4.2087
-0.83 | -1.2177 | -4.0748
-0.82 | -1.1669 | -3.9061
-0.81 | -1.11 | -3.7752
-0.8 | -1.0613 | -3.6495
-0.79 | -1.0198 | -3.514
-0.78 | -0.9781 | -3.3795
-0.77 | -0.9376 | -3.2675
-0.76 | -0.8896 | -3.1578
-0.75 | -0.8568 | -3.0474
-0.74 | -0.8126 | -2.9364
-0.73 | -0.7793 | -2.8216
-0.72 | -0.7393 | -2.7094
-0.71 | -0.7058 | -2.6108
-0.7 | -0.6724 | -2.5086
-0.69 | -0.6427 | -2.4126
-0.68 | -0.6118 | -2.3279
-0.67 | -0.5833 | -2.2316
-0.66 | -0.5568 | -2.1516
-0.65 | -0.5323 | -2.0654
-0.64 | -0.5042 | -1.9747
-0.63 | -0.47754 | -1.9065
-0.62 | -0.45713 | -1.8466
-0.61 | -0.43253 | -1.7774
-0.6 | -0.41066 | -1.7032
-0.59 | -0.39184 | -1.6285
-0.58 | -0.37422 | -1.5707
-0.57 | -0.35219 | -1.4941
-0.56 | -0.33432 | -1.4393
-0.55 | -0.31572 | -1.388
-0.54 | -0.29967 | -1.3349
-0.53 | -0.28527 | -1.2733
-0.52 | -0.26736 | -1.2294
-0.51 | -0.2549 | -1.1763
-0.5 | -0.241 | -1.1234
-0.49 | -0.22803 | -1.0835
-0.48 | -0.21343 | -1.0376
-0.47 | -0.20157 | -0.9936
-0.46 | -0.18981 | -0.9502
-0.45 | -0.17792 | -0.9141
-0.44 | -0.1686 | -0.8703
-0.43 | -0.15807 | -0.8353
-0.42 | -0.14824 | -0.8015
-0.41 | -0.13911 | -0.7665
-0.4 | -0.13035 | -0.7354
-0.39 | -0.12268 | -0.6998
-0.38 | -0.11543 | -0.6707
-0.37 | -0.10722 | -0.6452
-0.36 | -0.10027 | -0.6134
-0.35 | -0.09357 | -0.5817
-0.34 | -0.08734 | -0.5547
-0.33 | -0.08212 | -0.5321
-0.32 | -0.07621 | -0.5058
-0.31 | -0.07091 | -0.48692
-0.3 | -0.06545 | -0.4583
-0.29 | -0.06152 | -0.43835
-0.28 | -0.05656 | -0.42039
-0.27 | -0.05217 | -0.39497
-0.26 | -0.04876 | -0.37247
-0.25 | -0.044923 | -0.35195
-0.24 | -0.041372 | -0.33143
-0.23 | -0.038116 | -0.31317
-0.22 | -0.03518 | -0.29301
-0.21 | -0.032287 | -0.27613
-0.2 | -0.029686 | -0.25807
-0.19 | -0.02706 | -0.23977
-0.18 | -0.024736 | -0.22354
-0.17 | -0.022447 | -0.2085
-0.16 | -0.0205 | -0.19224
-0.15 | -0.0186 | -0.17901
-0.14 | -0.016798 | -0.16387
-0.13 | -0.015133 | -0.15093
-0.12 | -0.013588 | -0.13821
-0.11 | -0.012147 | -0.12684
-0.1 | -0.01084 | -0.11611
-0.09 | -0.00946 | -0.1051
-0.08 | -0.00829 | -0.09602
-0.07 | -0.007165 | -0.08787
-0.06 | -0.006142 | -0.07857
-0.05 | -0.005064 | -0.07186
-0.04 | -0.0040776 | -0.06416
-0.03 | -0.0031114 | -0.05777
-0.02 | -0.0020738 | -0.05176
-0.01 | -0.0010968 | -0.045817
0 | -2.34e-05 | -0.040722
0.01 | 0.0010589 | -0.035707
0.02 | 0.0022867 | -0.031118
0.03 | 0.0035762 | -0.026474
0.04 | 0.0050649 | -0.021724
0.05 | 0.006597 | -0.016866
0.06 | 0.008414 | -0.011891
0.07 | 0.01052 | -0.006015
0.08 | 0.012914 | 0.0006847
0.09 | 0.01546 | 0.008387
0.1 | 0.01838 | 0.018024
0.11 | 0.021878 | 0.029978
0.12 | 0.025723 | 0.045016
0.13 | 0.030207 | 0.06316
0.14 | 0.035038 | 0.08628
0.15 | 0.041065 | 0.11577
0.16 | 0.047453 | 0.15249
0.17 | 0.054746 | 0.19714
0.18 | 0.06167 | 0.25312
0.19 | 0.07136 | 0.32187
0.2 | 0.08212 | 0.40603
0.21 | 0.09517 | 0.50963
0.22 | 0.10922 | 0.6256
0.23 | 0.12454 | 0.7777
0.24 | 0.14222 | 0.9604
0.25 | 0.16223 | 1.1819
0.26 | 0.18506 | 1.4469
0.27 | 0.21103 | 1.7619
0.28 | 0.23887 | 2.1477
0.29 | 0.27073 | 2.5938
0.3 | 0.30583 | 3.146
0.31 | 0.34743 | 3.7911
0.32 | 0.39311 | 4.5601
0.33 | 0.44367 | 5.4943
0.34 | 0.50073 | 6.54
0.35 | 0.56427 | 7.877
0.36 | 0.6249 | 9.45
0.37 | 0.7097 | 11.35
0.38 | 0.8048 | 13.617
0.39 | 0.9102 | 16.281
0.4 | 1.031 | 19.538
0.41 | 1.1653 | 23.43
0.42 | 1.3214 | 28.152
0.43 | 1.5048 | 33.705
0.44 | 1.7143 | 40.426
0.45 | 1.9568 | 48.483
0.46 | 2.2572 | 58.18
0.47 | 2.6069 | 69.94
0.48 | 3.0163 | 83.63
0.49 | 3.5035 | 100.35
0.5 | 4.0989 | 120.38