## Diode Characteristic (uA-mm)
VGS (V) | VDS = 0.000 V | VDS = 0.500 V
-1.25 | -6.642 | -17.781
-1.24 | -6.413 | -17.216
-1.23 | -6.237 | -16.716
-1.22 | -5.988 | -16.258
-1.21 | -5.768 | -15.658
-1.2 | -5.576 | -15.155
-1.19 | -5.344 | -14.706
-1.18 | -5.155 | -14.261
-1.17 | -5.0108 | -13.795
-1.16 | -4.8211 | -13.397
-1.15 | -4.647 | -12.945
-1.14 | -4.4431 | -12.468
-1.13 | -4.2846 | -12.129
-1.12 | -4.1343 | -11.749
-1.11 | -3.954 | -11.346
-1.1 | -3.8253 | -11
-1.09 | -3.6588 | -10.594
-1.08 | -3.5392 | -10.251
-1.07 | -3.4148 | -9.925
-1.06 | -3.269 | -9.629
-1.05 | -3.1391 | -9.325
-1.04 | -3.0151 | -8.979
-1.03 | -2.8965 | -8.736
-1.02 | -2.7903 | -8.398
-1.01 | -2.6781 | -8.109
-1 | -2.5875 | -7.829
-0.99 | -2.4761 | -7.571
-0.98 | -2.3748 | -7.308
-0.97 | -2.2853 | -7.059
-0.96 | -2.1894 | -6.842
-0.95 | -2.115 | -6.587
-0.94 | -2.0279 | -6.374
-0.93 | -1.9522 | -6.167
-0.92 | -1.871 | -5.954
-0.91 | -1.7996 | -5.731
-0.9 | -1.7194 | -5.558
-0.89 | -1.6453 | -5.341
-0.88 | -1.5826 | -5.122
-0.87 | -1.5074 | -4.9504
-0.86 | -1.443 | -4.7673
-0.85 | -1.3889 | -4.6061
-0.84 | -1.3288 | -4.433
-0.83 | -1.271 | -4.2668
-0.82 | -1.2127 | -4.1521
-0.81 | -1.1602 | -3.9654
-0.8 | -1.1086 | -3.8129
-0.79 | -1.0592 | -3.6955
-0.78 | -1.0095 | -3.5581
-0.77 | -0.9595 | -3.4193
-0.76 | -0.9236 | -3.2887
-0.75 | -0.875 | -3.1848
-0.74 | -0.8406 | -3.0572
-0.73 | -0.8026 | -2.9331
-0.72 | -0.762 | -2.8332
-0.71 | -0.7246 | -2.7353
-0.7 | -0.6933 | -2.6445
-0.69 | -0.6623 | -2.5193
-0.68 | -0.6289 | -2.4221
-0.67 | -0.6005 | -2.3298
-0.66 | -0.575 | -2.2511
-0.65 | -0.5468 | -2.1582
-0.64 | -0.5197 | -2.064
-0.63 | -0.49489 | -1.9788
-0.62 | -0.47281 | -1.8984
-0.61 | -0.44775 | -1.8279
-0.6 | -0.42408 | -1.7527
-0.59 | -0.40205 | -1.6892
-0.58 | -0.37981 | -1.6247
-0.57 | -0.36154 | -1.5583
-0.56 | -0.34274 | -1.486
-0.55 | -0.32256 | -1.4261
-0.54 | -0.30534 | -1.3571
-0.53 | -0.28937 | -1.3022
-0.52 | -0.27522 | -1.2499
-0.51 | -0.25925 | -1.2052
-0.5 | -0.24216 | -1.1526
-0.49 | -0.23068 | -1.1012
-0.48 | -0.21693 | -1.0608
-0.47 | -0.20428 | -1.019
-0.46 | -0.19339 | -0.9714
-0.45 | -0.1821 | -0.9262
-0.44 | -0.17173 | -0.8905
-0.43 | -0.16081 | -0.8507
-0.42 | -0.15082 | -0.8061
-0.41 | -0.14264 | -0.7696
-0.4 | -0.13369 | -0.7392
-0.39 | -0.12477 | -0.7086
-0.38 | -0.1168 | -0.6777
-0.37 | -0.10953 | -0.6477
-0.36 | -0.10229 | -0.6211
-0.35 | -0.09564 | -0.5919
-0.34 | -0.08917 | -0.56
-0.33 | -0.08283 | -0.5384
-0.32 | -0.07776 | -0.5114
-0.31 | -0.07169 | -0.49111
-0.3 | -0.06656 | -0.46825
-0.29 | -0.06208 | -0.44378
-0.28 | -0.0575 | -0.4205
-0.27 | -0.05307 | -0.39972
-0.26 | -0.049688 | -0.37714
-0.25 | -0.045942 | -0.357
-0.24 | -0.042433 | -0.33638
-0.23 | -0.039045 | -0.31776
-0.22 | -0.036009 | -0.30067
-0.21 | -0.033164 | -0.2799
-0.2 | -0.03037 | -0.26342
-0.19 | -0.027672 | -0.24783
-0.18 | -0.025234 | -0.22853
-0.17 | -0.02302 | -0.21475
-0.16 | -0.020826 | -0.19914
-0.15 | -0.018935 | -0.18239
-0.14 | -0.017104 | -0.1691
-0.13 | -0.015465 | -0.15646
-0.12 | -0.013731 | -0.14295
-0.11 | -0.012353 | -0.13167
-0.1 | -0.010955 | -0.12075
-0.09 | -0.009674 | -0.10918
-0.08 | -0.008428 | -0.09941
-0.07 | -0.007296 | -0.09041
-0.06 | -0.006226 | -0.08226
-0.05 | -0.005172 | -0.07431
-0.04 | -0.0041043 | -0.06707
-0.03 | -0.0031137 | -0.06079
-0.02 | -0.0021313 | -0.05423
-0.01 | -0.001093 | -0.047554
0 | -1.47e-05 | -0.042176
0.01 | 0.0010893 | -0.037256
0.02 | 0.0023052 | -0.032688
0.03 | 0.0036159 | -0.027734
0.04 | 0.0051334 | -0.023023
0.05 | 0.006694 | -0.018084
0.06 | 0.00852 | -0.012952
0.07 | 0.010529 | -0.007183
0.08 | 0.013003 | -0.0002679
0.09 | 0.015678 | 0.007466
0.1 | 0.018671 | 0.01696
0.11 | 0.022131 | 0.02898
0.12 | 0.026214 | 0.043689
0.13 | 0.030703 | 0.06206
0.14 | 0.035765 | 0.08551
0.15 | 0.04157 | 0.11456
0.16 | 0.048339 | 0.15178
0.17 | 0.055864 | 0.19656
0.18 | 0.06323 | 0.25352
0.19 | 0.07402 | 0.32206
0.2 | 0.0848 | 0.40499
0.21 | 0.09752 | 0.51092
0.22 | 0.11169 | 0.6318
0.23 | 0.12873 | 0.7842
0.24 | 0.1474 | 0.9675
0.25 | 0.16813 | 1.1955
0.26 | 0.19209 | 1.4584
0.27 | 0.21858 | 1.7811
0.28 | 0.24749 | 2.1651
0.29 | 0.28127 | 2.6249
0.3 | 0.31891 | 3.1852
0.31 | 0.36142 | 3.8463
0.32 | 0.40956 | 4.6384
0.33 | 0.46256 | 5.5742
0.34 | 0.52032 | 6.655
0.35 | 0.5761 | 8.002
0.36 | 0.652 | 9.565
0.37 | 0.7391 | 11.517
0.38 | 0.8365 | 13.808
0.39 | 0.9448 | 16.564
0.4 | 1.0705 | 19.818
0.41 | 1.2133 | 23.772
0.42 | 1.3785 | 28.533
0.43 | 1.5682 | 34.185
0.44 | 1.7943 | 41.036
0.45 | 2.0447 | 49.225
0.46 | 2.3484 | 58.88
0.47 | 2.7093 | 70.67
0.48 | 3.1438 | 84.83
0.49 | 3.6432 | 101.77
0.5 | 4.2643 | 121.91