## Diode Characteristic (uA-mm)
VGS (V) | VDS = 0.000 V | VDS = 0.500 V
-1.25 | -6.401 | -16.788
-1.24 | -6.162 | -16.274
-1.23 | -5.953 | -15.783
-1.22 | -5.749 | -15.28
-1.21 | -5.524 | -14.82
-1.2 | -5.355 | -14.352
-1.19 | -5.166 | -13.958
-1.18 | -4.983 | -13.539
-1.17 | -4.788 | -13.081
-1.16 | -4.635 | -12.647
-1.15 | -4.4566 | -12.337
-1.14 | -4.2872 | -11.852
-1.13 | -4.1369 | -11.515
-1.12 | -3.9967 | -11.137
-1.11 | -3.8565 | -10.788
-1.1 | -3.6831 | -10.471
-1.09 | -3.5646 | -10.138
-1.08 | -3.4217 | -9.808
-1.07 | -3.3037 | -9.482
-1.06 | -3.1813 | -9.138
-1.05 | -3.0743 | -8.903
-1.04 | -2.922 | -8.604
-1.03 | -2.8149 | -8.309
-1.02 | -2.7169 | -8.072
-1.01 | -2.6183 | -7.734
-1 | -2.5204 | -7.518
-0.99 | -2.4267 | -7.277
-0.98 | -2.3285 | -7.017
-0.97 | -2.2361 | -6.806
-0.96 | -2.1557 | -6.593
-0.95 | -2.0607 | -6.346
-0.94 | -1.9857 | -6.104
-0.93 | -1.8972 | -5.918
-0.92 | -1.8262 | -5.699
-0.91 | -1.7524 | -5.482
-0.9 | -1.6907 | -5.314
-0.89 | -1.6141 | -5.14
-0.88 | -1.5482 | -4.9464
-0.87 | -1.4897 | -4.7801
-0.86 | -1.4247 | -4.6136
-0.85 | -1.3588 | -4.4628
-0.84 | -1.3033 | -4.2876
-0.83 | -1.2535 | -4.1404
-0.82 | -1.199 | -3.9885
-0.81 | -1.1463 | -3.8493
-0.8 | -1.0921 | -3.7238
-0.79 | -1.0527 | -3.5826
-0.78 | -1.0038 | -3.4749
-0.77 | -0.9566 | -3.3491
-0.76 | -0.9157 | -3.2125
-0.75 | -0.8777 | -3.107
-0.74 | -0.8391 | -2.9874
-0.73 | -0.8012 | -2.8787
-0.72 | -0.7652 | -2.7651
-0.71 | -0.7307 | -2.6634
-0.7 | -0.6956 | -2.5646
-0.69 | -0.6645 | -2.4784
-0.68 | -0.6314 | -2.368
-0.67 | -0.6029 | -2.2719
-0.66 | -0.5731 | -2.1936
-0.65 | -0.5449 | -2.1178
-0.64 | -0.5175 | -2.0389
-0.63 | -0.497 | -1.9546
-0.62 | -0.47291 | -1.8774
-0.61 | -0.45073 | -1.8007
-0.6 | -0.42919 | -1.7243
-0.59 | -0.40536 | -1.6621
-0.58 | -0.38267 | -1.5962
-0.57 | -0.36429 | -1.543
-0.56 | -0.3469 | -1.4752
-0.55 | -0.32774 | -1.4225
-0.54 | -0.31012 | -1.3582
-0.53 | -0.29074 | -1.3117
-0.52 | -0.276 | -1.2486
-0.51 | -0.26152 | -1.1952
-0.5 | -0.24728 | -1.1532
-0.49 | -0.234 | -1.0959
-0.48 | -0.21891 | -1.0543
-0.47 | -0.20618 | -1.0085
-0.46 | -0.19498 | -0.9638
-0.45 | -0.18491 | -0.9244
-0.44 | -0.17412 | -0.8932
-0.43 | -0.16301 | -0.8556
-0.42 | -0.15362 | -0.8178
-0.41 | -0.14371 | -0.7783
-0.4 | -0.13517 | -0.7448
-0.39 | -0.1257 | -0.7167
-0.38 | -0.11811 | -0.6851
-0.37 | -0.11098 | -0.6588
-0.36 | -0.10384 | -0.6274
-0.35 | -0.09704 | -0.6048
-0.34 | -0.08998 | -0.5746
-0.33 | -0.08408 | -0.5484
-0.32 | -0.07881 | -0.521
-0.31 | -0.07347 | -0.49976
-0.3 | -0.06784 | -0.47619
-0.29 | -0.06318 | -0.45048
-0.28 | -0.05844 | -0.42706
-0.27 | -0.05431 | -0.40392
-0.26 | -0.05011 | -0.38214
-0.25 | -0.04667 | -0.36232
-0.24 | -0.042918 | -0.34261
-0.23 | -0.03958 | -0.32351
-0.22 | -0.036514 | -0.30172
-0.21 | -0.033465 | -0.28194
-0.2 | -0.030448 | -0.26783
-0.19 | -0.027985 | -0.24888
-0.18 | -0.025492 | -0.23119
-0.17 | -0.023236 | -0.21524
-0.16 | -0.021117 | -0.19787
-0.15 | -0.019252 | -0.18335
-0.14 | -0.017351 | -0.16924
-0.13 | -0.015584 | -0.15575
-0.12 | -0.014022 | -0.14234
-0.11 | -0.01252 | -0.13
-0.1 | -0.011023 | -0.1196
-0.09 | -0.009773 | -0.10738
-0.08 | -0.008564 | -0.09884
-0.07 | -0.007438 | -0.08811
-0.06 | -0.006328 | -0.08017
-0.05 | -0.00526 | -0.07261
-0.04 | -0.004182 | -0.06546
-0.03 | -0.0031786 | -0.05856
-0.02 | -0.0021489 | -0.05236
-0.01 | -0.0011246 | -0.046092
0 | -1.52e-05 | -0.041044
0.01 | 0.0011005 | -0.036323
0.02 | 0.0023455 | -0.031556
0.03 | 0.0036731 | -0.026624
0.04 | 0.0052033 | -0.021909
0.05 | 0.006756 | -0.017241
0.06 | 0.008624 | -0.012033
0.07 | 0.010682 | -0.006337
0.08 | 0.013184 | 0.0001375
0.09 | 0.015798 | 0.007995
0.1 | 0.018839 | 0.017154
0.11 | 0.022285 | 0.028906
0.12 | 0.026487 | 0.043666
0.13 | 0.030901 | 0.06142
0.14 | 0.036016 | 0.08455
0.15 | 0.041955 | 0.11306
0.16 | 0.048699 | 0.14958
0.17 | 0.05614 | 0.1935
0.18 | 0.064 | 0.24954
0.19 | 0.07369 | 0.31824
0.2 | 0.085 | 0.40104
0.21 | 0.09793 | 0.50426
0.22 | 0.11213 | 0.6249
0.23 | 0.1285 | 0.773
0.24 | 0.14686 | 0.9545
0.25 | 0.16709 | 1.1757
0.26 | 0.1904 | 1.4389
0.27 | 0.21659 | 1.7583
0.28 | 0.24612 | 2.1395
0.29 | 0.27754 | 2.597
0.3 | 0.31458 | 3.1454
0.31 | 0.35623 | 3.7998
0.32 | 0.40347 | 4.5818
0.33 | 0.45537 | 5.5015
0.34 | 0.51364 | 6.573
0.35 | 0.5673 | 7.922
0.36 | 0.6429 | 9.48
0.37 | 0.7265 | 11.41
0.38 | 0.8217 | 13.686
0.39 | 0.9282 | 16.423
0.4 | 1.0526 | 19.649
0.41 | 1.1922 | 23.572
0.42 | 1.347 | 28.321
0.43 | 1.534 | 33.942
0.44 | 1.7516 | 40.763
0.45 | 2.0001 | 48.891
0.46 | 2.2999 | 58.52
0.47 | 2.6482 | 70.32
0.48 | 3.072 | 84.39
0.49 | 3.5597 | 101.21
0.5 | 4.1683 | 121.33