## Diode Characteristic (uA-mm)
VGS (V) | VDS = 0.000 V | VDS = 0.500 V
-1.25 | -6.674 | -17.723
-1.24 | -6.421 | -17.124
-1.23 | -6.186 | -16.507
-1.22 | -5.933 | -16.139
-1.21 | -5.734 | -15.537
-1.2 | -5.518 | -14.979
-1.19 | -5.342 | -14.576
-1.18 | -5.146 | -14.104
-1.17 | -4.9303 | -13.655
-1.16 | -4.7737 | -13.246
-1.15 | -4.599 | -12.83
-1.14 | -4.435 | -12.439
-1.13 | -4.2997 | -12.034
-1.12 | -4.1399 | -11.665
-1.11 | -3.9457 | -11.217
-1.1 | -3.84 | -10.892
-1.09 | -3.6889 | -10.541
-1.08 | -3.5484 | -10.179
-1.07 | -3.3985 | -9.875
-1.06 | -3.3047 | -9.552
-1.05 | -3.1716 | -9.252
-1.04 | -3.0235 | -8.953
-1.03 | -2.9142 | -8.638
-1.02 | -2.809 | -8.413
-1.01 | -2.6975 | -8.119
-1 | -2.5814 | -7.848
-0.99 | -2.4895 | -7.572
-0.98 | -2.393 | -7.307
-0.97 | -2.3031 | -7.101
-0.96 | -2.2079 | -6.844
-0.95 | -2.1194 | -6.566
-0.94 | -2.0408 | -6.35
-0.93 | -1.949 | -6.148
-0.92 | -1.8573 | -5.911
-0.91 | -1.7917 | -5.719
-0.9 | -1.7191 | -5.541
-0.89 | -1.6514 | -5.34
-0.88 | -1.581 | -5.139
-0.87 | -1.5167 | -4.9589
-0.86 | -1.4468 | -4.7632
-0.85 | -1.3968 | -4.5848
-0.84 | -1.3376 | -4.4129
-0.83 | -1.2714 | -4.2819
-0.82 | -1.2241 | -4.1166
-0.81 | -1.1761 | -3.9879
-0.8 | -1.1177 | -3.8287
-0.79 | -1.0658 | -3.6964
-0.78 | -1.0211 | -3.5463
-0.77 | -0.9758 | -3.4299
-0.76 | -0.9367 | -3.3138
-0.75 | -0.8879 | -3.1671
-0.74 | -0.8457 | -3.0557
-0.73 | -0.8116 | -2.9352
-0.72 | -0.7759 | -2.8345
-0.71 | -0.7354 | -2.7257
-0.7 | -0.7006 | -2.6192
-0.69 | -0.6679 | -2.5304
-0.68 | -0.6372 | -2.4328
-0.67 | -0.6061 | -2.3542
-0.66 | -0.575 | -2.2545
-0.65 | -0.5462 | -2.1594
-0.64 | -0.5201 | -2.0823
-0.63 | -0.50082 | -1.9994
-0.62 | -0.47409 | -1.9211
-0.61 | -0.45025 | -1.8411
-0.6 | -0.42603 | -1.7649
-0.59 | -0.4055 | -1.7024
-0.58 | -0.38299 | -1.6319
-0.57 | -0.36421 | -1.5764
-0.56 | -0.34402 | -1.4992
-0.55 | -0.32744 | -1.441
-0.54 | -0.3086 | -1.3776
-0.53 | -0.2922 | -1.3247
-0.52 | -0.27479 | -1.2637
-0.51 | -0.2623 | -1.2194
-0.5 | -0.24601 | -1.1643
-0.49 | -0.2324 | -1.1219
-0.48 | -0.21882 | -1.0668
-0.47 | -0.20556 | -1.023
-0.46 | -0.19408 | -0.9908
-0.45 | -0.18314 | -0.9471
-0.44 | -0.17153 | -0.9073
-0.43 | -0.16073 | -0.8689
-0.42 | -0.1515 | -0.8337
-0.41 | -0.14277 | -0.7968
-0.4 | -0.13361 | -0.7598
-0.39 | -0.12481 | -0.7265
-0.38 | -0.11657 | -0.6921
-0.37 | -0.10941 | -0.6592
-0.36 | -0.10251 | -0.6325
-0.35 | -0.09494 | -0.6054
-0.34 | -0.08917 | -0.5749
-0.33 | -0.08224 | -0.5484
-0.32 | -0.07643 | -0.521
-0.31 | -0.07182 | -0.49797
-0.3 | -0.0668 | -0.47515
-0.29 | -0.06125 | -0.45132
-0.28 | -0.05729 | -0.42736
-0.27 | -0.05282 | -0.40664
-0.26 | -0.049157 | -0.38575
-0.25 | -0.045512 | -0.36575
-0.24 | -0.04192 | -0.34524
-0.23 | -0.038818 | -0.32265
-0.22 | -0.035713 | -0.30509
-0.21 | -0.03261 | -0.28449
-0.2 | -0.029948 | -0.26703
-0.19 | -0.027385 | -0.25121
-0.18 | -0.024975 | -0.23222
-0.17 | -0.022628 | -0.21549
-0.16 | -0.020655 | -0.20087
-0.15 | -0.018737 | -0.18589
-0.14 | -0.016985 | -0.16966
-0.13 | -0.015227 | -0.15665
-0.12 | -0.013647 | -0.14464
-0.11 | -0.012235 | -0.13178
-0.1 | -0.010953 | -0.12151
-0.09 | -0.009527 | -0.11045
-0.08 | -0.008381 | -0.10097
-0.07 | -0.007233 | -0.09243
-0.06 | -0.006303 | -0.0829
-0.05 | -0.005106 | -0.0751
-0.04 | -0.0041145 | -0.06779
-0.03 | -0.0031438 | -0.06129
-0.02 | -0.0021095 | -0.05473
-0.01 | -0.0011079 | -0.048426
0 | -3.38e-05 | -0.043201
0.01 | 0.001113 | -0.037901
0.02 | 0.0023099 | -0.032548
0.03 | 0.0036535 | -0.028117
0.04 | 0.0051393 | -0.023619
0.05 | 0.006748 | -0.018531
0.06 | 0.008607 | -0.013286
0.07 | 0.010842 | -0.007099
0.08 | 0.013172 | -0.000718
0.09 | 0.015838 | 0.007319
0.1 | 0.018811 | 0.016954
0.11 | 0.022443 | 0.028886
0.12 | 0.02629 | 0.043497
0.13 | 0.030798 | 0.06148
0.14 | 0.03611 | 0.08466
0.15 | 0.042016 | 0.11301
0.16 | 0.048823 | 0.14993
0.17 | 0.056192 | 0.19549
0.18 | 0.06336 | 0.25016
0.19 | 0.07361 | 0.31903
0.2 | 0.08507 | 0.40248
0.21 | 0.09767 | 0.5075
0.22 | 0.11274 | 0.6259
0.23 | 0.1286 | 0.779
0.24 | 0.14699 | 0.9607
0.25 | 0.16737 | 1.1852
0.26 | 0.19115 | 1.4506
0.27 | 0.21858 | 1.7649
0.28 | 0.2465 | 2.1505
0.29 | 0.27998 | 2.6083
0.3 | 0.31832 | 3.1535
0.31 | 0.35954 | 3.8144
0.32 | 0.406 | 4.5873
0.33 | 0.45668 | 5.5277
0.34 | 0.51631 | 6.602
0.35 | 0.5743 | 7.924
0.36 | 0.6464 | 9.53
0.37 | 0.7316 | 11.434
0.38 | 0.8271 | 13.731
0.39 | 0.9319 | 16.436
0.4 | 1.0537 | 19.726
0.41 | 1.1933 | 23.649
0.42 | 1.3548 | 28.412
0.43 | 1.5424 | 34.068
0.44 | 1.7593 | 40.812
0.45 | 2.0052 | 49.013
0.46 | 2.3002 | 58.72
0.47 | 2.6565 | 70.47
0.48 | 3.0672 | 84.71
0.49 | 3.5563 | 101.4
0.5 | 4.1564 | 121.45