## Diode Characteristic (uA-mm)
VGS (V) | VDS = 0.000 V | VDS = 0.500 V
-1.25 | -6.313 | -16.73
-1.24 | -6.091 | -16.235
-1.23 | -5.866 | -15.632
-1.22 | -5.671 | -15.197
-1.21 | -5.457 | -14.713
-1.2 | -5.244 | -14.251
-1.19 | -5.053 | -13.823
-1.18 | -4.8814 | -13.403
-1.17 | -4.6957 | -12.959
-1.16 | -4.5571 | -12.543
-1.15 | -4.3602 | -12.168
-1.14 | -4.2172 | -11.795
-1.13 | -4.0461 | -11.49
-1.12 | -3.9198 | -11.122
-1.11 | -3.7709 | -10.745
-1.1 | -3.6289 | -10.402
-1.09 | -3.5036 | -10.066
-1.08 | -3.3561 | -9.697
-1.07 | -3.2426 | -9.421
-1.06 | -3.1057 | -9.137
-1.05 | -3.0045 | -8.816
-1.04 | -2.8846 | -8.56
-1.03 | -2.7608 | -8.211
-1.02 | -2.6717 | -7.987
-1.01 | -2.5608 | -7.705
-1 | -2.461 | -7.445
-0.99 | -2.3671 | -7.222
-0.98 | -2.2826 | -6.982
-0.97 | -2.1862 | -6.725
-0.96 | -2.1073 | -6.51
-0.95 | -2.023 | -6.262
-0.94 | -1.9299 | -6.078
-0.93 | -1.8534 | -5.891
-0.92 | -1.7834 | -5.647
-0.91 | -1.7211 | -5.448
-0.9 | -1.6496 | -5.249
-0.89 | -1.5819 | -5.076
-0.88 | -1.5087 | -4.9185
-0.87 | -1.4512 | -4.7644
-0.86 | -1.387 | -4.5693
-0.85 | -1.321 | -4.4173
-0.84 | -1.2715 | -4.2569
-0.83 | -1.2172 | -4.1116
-0.82 | -1.1621 | -3.9544
-0.81 | -1.1144 | -3.8256
-0.8 | -1.0675 | -3.6861
-0.79 | -1.0222 | -3.543
-0.78 | -0.9713 | -3.4231
-0.77 | -0.9314 | -3.276
-0.76 | -0.8896 | -3.1525
-0.75 | -0.846 | -3.0505
-0.74 | -0.8092 | -2.9437
-0.73 | -0.7702 | -2.8292
-0.72 | -0.7353 | -2.7166
-0.71 | -0.7023 | -2.6274
-0.7 | -0.67 | -2.5157
-0.69 | -0.6357 | -2.424
-0.68 | -0.6062 | -2.3297
-0.67 | -0.5794 | -2.2293
-0.66 | -0.5472 | -2.1591
-0.65 | -0.5218 | -2.0651
-0.64 | -0.50284 | -1.9876
-0.63 | -0.47771 | -1.9052
-0.62 | -0.4503 | -1.843
-0.61 | -0.42987 | -1.7625
-0.6 | -0.40793 | -1.6854
-0.59 | -0.38504 | -1.6153
-0.58 | -0.36474 | -1.5523
-0.57 | -0.34645 | -1.4978
-0.56 | -0.32797 | -1.4395
-0.55 | -0.31236 | -1.3762
-0.54 | -0.29568 | -1.3178
-0.53 | -0.2821 | -1.2579
-0.52 | -0.26599 | -1.2105
-0.51 | -0.25218 | -1.1599
-0.5 | -0.23706 | -1.1047
-0.49 | -0.22343 | -1.0623
-0.48 | -0.21169 | -1.0174
-0.47 | -0.19782 | -0.9768
-0.46 | -0.18667 | -0.9329
-0.45 | -0.17517 | -0.8982
-0.44 | -0.16584 | -0.8546
-0.43 | -0.15502 | -0.8227
-0.42 | -0.14635 | -0.7864
-0.41 | -0.13708 | -0.7516
-0.4 | -0.1282 | -0.7208
-0.39 | -0.12072 | -0.6874
-0.38 | -0.11347 | -0.6577
-0.37 | -0.10618 | -0.6295
-0.36 | -0.09954 | -0.6042
-0.35 | -0.09253 | -0.5739
-0.34 | -0.0866 | -0.5453
-0.33 | -0.08132 | -0.5224
-0.32 | -0.07489 | -0.49946
-0.31 | -0.07015 | -0.47937
-0.3 | -0.06504 | -0.45149
-0.29 | -0.05995 | -0.43078
-0.28 | -0.05638 | -0.41413
-0.27 | -0.05187 | -0.38819
-0.26 | -0.04836 | -0.36947
-0.25 | -0.044748 | -0.34891
-0.24 | -0.041367 | -0.33004
-0.23 | -0.038128 | -0.30885
-0.22 | -0.034902 | -0.28972
-0.21 | -0.032073 | -0.27101
-0.2 | -0.029413 | -0.25469
-0.19 | -0.02713 | -0.23804
-0.18 | -0.024661 | -0.22039
-0.17 | -0.022495 | -0.20547
-0.16 | -0.020651 | -0.19016
-0.15 | -0.018724 | -0.17643
-0.14 | -0.016857 | -0.16168
-0.13 | -0.015165 | -0.14817
-0.12 | -0.013606 | -0.1358
-0.11 | -0.012143 | -0.12314
-0.1 | -0.010702 | -0.11271
-0.09 | -0.009453 | -0.10385
-0.08 | -0.008265 | -0.09454
-0.07 | -0.007162 | -0.085
-0.06 | -0.006137 | -0.07643
-0.05 | -0.005068 | -0.06954
-0.04 | -0.0040767 | -0.06269
-0.03 | -0.0030705 | -0.05612
-0.02 | -0.0021132 | -0.05054
-0.01 | -0.0010836 | -0.044516
0 | -4.83e-05 | -0.039158
0.01 | 0.001103 | -0.034506
0.02 | 0.0022653 | -0.030083
0.03 | 0.0036213 | -0.025445
0.04 | 0.0050239 | -0.020854
0.05 | 0.006552 | -0.016289
0.06 | 0.008493 | -0.010949
0.07 | 0.010539 | -0.00539
0.08 | 0.012794 | 0.0014266
0.09 | 0.015436 | 0.009542
0.1 | 0.018596 | 0.019172
0.11 | 0.021867 | 0.031119
0.12 | 0.025821 | 0.04624
0.13 | 0.030442 | 0.06512
0.14 | 0.035596 | 0.08865
0.15 | 0.041383 | 0.11836
0.16 | 0.047996 | 0.15576
0.17 | 0.055576 | 0.20227
0.18 | 0.06281 | 0.25935
0.19 | 0.07253 | 0.32904
0.2 | 0.08397 | 0.41473
0.21 | 0.09656 | 0.51828
0.22 | 0.1106 | 0.6408
0.23 | 0.12713 | 0.7957
0.24 | 0.14491 | 0.9794
0.25 | 0.16522 | 1.2067
0.26 | 0.18801 | 1.4752
0.27 | 0.21449 | 1.8011
0.28 | 0.2439 | 2.1786
0.29 | 0.27653 | 2.6386
0.3 | 0.31381 | 3.1918
0.31 | 0.3549 | 3.8468
0.32 | 0.40091 | 4.6399
0.33 | 0.45493 | 5.5768
0.34 | 0.51187 | 6.636
0.35 | 0.5665 | 7.972
0.36 | 0.6412 | 9.574
0.37 | 0.7265 | 11.503
0.38 | 0.8205 | 13.783
0.39 | 0.9264 | 16.496
0.4 | 1.0514 | 19.755
0.41 | 1.1903 | 23.66
0.42 | 1.3552 | 28.418
0.43 | 1.545 | 34.05
0.44 | 1.7581 | 40.856
0.45 | 2.0068 | 48.867
0.46 | 2.306 | 58.59
0.47 | 2.6546 | 70.35
0.48 | 3.0745 | 84.17
0.49 | 3.5763 | 101.01
0.5 | 4.1656 | 120.89