## Diode Characteristic (uA-mm)
VGS (V) | VDS = 0.000 V | VDS = 0.500 V
-1.25 | -6.091 | -16.076
-1.24 | -5.851 | -15.544
-1.23 | -5.644 | -15.081
-1.22 | -5.436 | -14.588
-1.21 | -5.238 | -14.147
-1.2 | -5.073 | -13.702
-1.19 | -4.8841 | -13.285
-1.18 | -4.7151 | -12.898
-1.17 | -4.5765 | -12.476
-1.16 | -4.3965 | -12.06
-1.15 | -4.2388 | -11.65
-1.14 | -4.072 | -11.33
-1.13 | -3.934 | -10.932
-1.12 | -3.7782 | -10.592
-1.11 | -3.6522 | -10.27
-1.1 | -3.5252 | -9.941
-1.09 | -3.3921 | -9.634
-1.08 | -3.2631 | -9.365
-1.07 | -3.1505 | -9.02
-1.06 | -3.0287 | -8.718
-1.05 | -2.9099 | -8.442
-1.04 | -2.7976 | -8.151
-1.03 | -2.6843 | -7.862
-1.02 | -2.5756 | -7.595
-1.01 | -2.4815 | -7.385
-1 | -2.3901 | -7.127
-0.99 | -2.2983 | -6.889
-0.98 | -2.2119 | -6.67
-0.97 | -2.1176 | -6.437
-0.96 | -2.0296 | -6.207
-0.95 | -1.953 | -5.987
-0.94 | -1.8808 | -5.8
-0.93 | -1.8035 | -5.598
-0.92 | -1.729 | -5.395
-0.91 | -1.6683 | -5.198
-0.9 | -1.6018 | -5.048
-0.89 | -1.5298 | -4.8513
-0.88 | -1.4644 | -4.691
-0.87 | -1.4103 | -4.4972
-0.86 | -1.3508 | -4.3568
-0.85 | -1.3023 | -4.1834
-0.84 | -1.2458 | -4.0385
-0.83 | -1.1903 | -3.8999
-0.82 | -1.1482 | -3.7571
-0.81 | -1.1015 | -3.6084
-0.8 | -1.0445 | -3.4875
-0.79 | -0.9988 | -3.3621
-0.78 | -0.9536 | -3.2476
-0.77 | -0.9126 | -3.1266
-0.76 | -0.8757 | -3.0066
-0.75 | -0.8376 | -2.8905
-0.74 | -0.7961 | -2.7939
-0.73 | -0.7652 | -2.6869
-0.72 | -0.7278 | -2.5833
-0.71 | -0.6896 | -2.4892
-0.7 | -0.6614 | -2.3938
-0.69 | -0.6329 | -2.3019
-0.68 | -0.6009 | -2.2164
-0.67 | -0.5718 | -2.136
-0.66 | -0.543 | -2.049
-0.65 | -0.5173 | -1.9601
-0.64 | -0.49663 | -1.8871
-0.63 | -0.47232 | -1.8203
-0.62 | -0.44896 | -1.7435
-0.61 | -0.4262 | -1.6805
-0.6 | -0.4059 | -1.6125
-0.59 | -0.38536 | -1.5492
-0.58 | -0.36708 | -1.4857
-0.57 | -0.34787 | -1.4261
-0.56 | -0.32844 | -1.3695
-0.55 | -0.3123 | -1.3059
-0.54 | -0.2966 | -1.2511
-0.53 | -0.27889 | -1.1962
-0.52 | -0.26366 | -1.1502
-0.51 | -0.24951 | -1.1074
-0.5 | -0.23618 | -1.0622
-0.49 | -0.22304 | -1.0201
-0.48 | -0.21016 | -0.976
-0.47 | -0.19892 | -0.9361
-0.46 | -0.18716 | -0.8996
-0.45 | -0.17616 | -0.8703
-0.44 | -0.16595 | -0.8258
-0.43 | -0.15534 | -0.7885
-0.42 | -0.14622 | -0.7536
-0.41 | -0.13754 | -0.7179
-0.4 | -0.12948 | -0.691
-0.39 | -0.1201 | -0.6587
-0.38 | -0.11389 | -0.6288
-0.37 | -0.10634 | -0.6004
-0.36 | -0.09976 | -0.5715
-0.35 | -0.09262 | -0.5493
-0.34 | -0.08624 | -0.5208
-0.33 | -0.08047 | -0.49587
-0.32 | -0.07533 | -0.47251
-0.31 | -0.07047 | -0.44697
-0.3 | -0.06542 | -0.42992
-0.29 | -0.06061 | -0.4074
-0.28 | -0.05584 | -0.38178
-0.27 | -0.05184 | -0.36557
-0.26 | -0.048381 | -0.3473
-0.25 | -0.044647 | -0.3267
-0.24 | -0.04114 | -0.30849
-0.23 | -0.037836 | -0.29241
-0.22 | -0.034804 | -0.27342
-0.21 | -0.03208 | -0.25587
-0.2 | -0.029491 | -0.23922
-0.19 | -0.027082 | -0.22415
-0.18 | -0.024781 | -0.20985
-0.17 | -0.022383 | -0.19567
-0.16 | -0.020363 | -0.18121
-0.15 | -0.018495 | -0.16684
-0.14 | -0.01687 | -0.15272
-0.13 | -0.015044 | -0.14174
-0.12 | -0.01368 | -0.12887
-0.11 | -0.012231 | -0.11735
-0.1 | -0.010886 | -0.10767
-0.09 | -0.009456 | -0.09757
-0.08 | -0.008334 | -0.09039
-0.07 | -0.007244 | -0.08158
-0.06 | -0.006216 | -0.07446
-0.05 | -0.005065 | -0.06726
-0.04 | -0.0041036 | -0.06038
-0.03 | -0.0031304 | -0.05461
-0.02 | -0.0020844 | -0.048777
-0.01 | -0.0011021 | -0.043728
0 | -3.59e-05 | -0.03824
0.01 | 0.0010904 | -0.033889
0.02 | 0.0022887 | -0.029384
0.03 | 0.0036183 | -0.02507
0.04 | 0.0051189 | -0.020562
0.05 | 0.006669 | -0.015888
0.06 | 0.008496 | -0.010727
0.07 | 0.010722 | -0.005248
0.08 | 0.013002 | 0.0012284
0.09 | 0.01564 | 0.009033
0.1 | 0.018602 | 0.018493
0.11 | 0.022216 | 0.029998
0.12 | 0.026015 | 0.044605
0.13 | 0.030353 | 0.0625
0.14 | 0.035316 | 0.08571
0.15 | 0.041298 | 0.11514
0.16 | 0.047891 | 0.15122
0.17 | 0.05539 | 0.19605
0.18 | 0.06255 | 0.25076
0.19 | 0.07251 | 0.31965
0.2 | 0.08355 | 0.40454
0.21 | 0.09573 | 0.50666
0.22 | 0.10973 | 0.6243
0.23 | 0.1256 | 0.7755
0.24 | 0.14367 | 0.955
0.25 | 0.16269 | 1.1786
0.26 | 0.18573 | 1.4386
0.27 | 0.21149 | 1.7572
0.28 | 0.23984 | 2.1315
0.29 | 0.27184 | 2.5903
0.3 | 0.30872 | 3.1302
0.31 | 0.34736 | 3.7742
0.32 | 0.39376 | 4.5483
0.33 | 0.4443 | 5.4779
0.34 | 0.50135 | 6.523
0.35 | 0.56567 | 7.847
0.36 | 0.6278 | 9.437
0.37 | 0.7099 | 11.334
0.38 | 0.8014 | 13.575
0.39 | 0.9053 | 16.266
0.4 | 1.0269 | 19.509
0.41 | 1.164 | 23.344
0.42 | 1.3194 | 28.072
0.43 | 1.5035 | 33.677
0.44 | 1.712 | 40.404
0.45 | 1.9586 | 48.395
0.46 | 2.2435 | 58.08
0.47 | 2.5882 | 69.79
0.48 | 2.9959 | 83.63
0.49 | 3.4793 | 100.25
0.5 | 4.0555 | 120.28