## Diode Characteristic (uA-mm)
VGS (V) | VDS = 0.000 V | VDS = 0.500 V
-1.25 | -7.017 | -18.776
-1.24 | -6.759 | -18.258
-1.23 | -6.541 | -17.601
-1.22 | -6.287 | -16.966
-1.21 | -6.086 | -16.478
-1.2 | -5.871 | -15.969
-1.19 | -5.637 | -15.524
-1.18 | -5.437 | -15.05
-1.17 | -5.231 | -14.593
-1.16 | -5.04 | -14.093
-1.15 | -4.8756 | -13.62
-1.14 | -4.6747 | -13.246
-1.13 | -4.5163 | -12.771
-1.12 | -4.3375 | -12.402
-1.11 | -4.1966 | -11.971
-1.1 | -4.0497 | -11.653
-1.09 | -3.9031 | -11.245
-1.08 | -3.7421 | -10.865
-1.07 | -3.59 | -10.511
-1.06 | -3.472 | -10.235
-1.05 | -3.3287 | -9.814
-1.04 | -3.2022 | -9.506
-1.03 | -3.084 | -9.212
-1.02 | -2.9419 | -8.919
-1.01 | -2.8447 | -8.6
-1 | -2.7237 | -8.355
-0.99 | -2.6341 | -8.024
-0.98 | -2.5294 | -7.761
-0.97 | -2.4295 | -7.466
-0.96 | -2.3368 | -7.279
-0.95 | -2.2404 | -7.028
-0.94 | -2.1426 | -6.772
-0.93 | -2.0611 | -6.566
-0.92 | -1.9729 | -6.299
-0.91 | -1.8954 | -6.072
-0.9 | -1.8264 | -5.838
-0.89 | -1.7507 | -5.672
-0.88 | -1.675 | -5.438
-0.87 | -1.6054 | -5.248
-0.86 | -1.5364 | -5.085
-0.85 | -1.4693 | -4.9141
-0.84 | -1.4082 | -4.7442
-0.83 | -1.3468 | -4.5662
-0.82 | -1.2948 | -4.3707
-0.81 | -1.234 | -4.2247
-0.8 | -1.1767 | -4.0878
-0.79 | -1.1305 | -3.9269
-0.78 | -1.0737 | -3.7766
-0.77 | -1.0282 | -3.6118
-0.76 | -0.9798 | -3.5114
-0.75 | -0.9381 | -3.3803
-0.74 | -0.8982 | -3.254
-0.73 | -0.8619 | -3.1061
-0.72 | -0.8197 | -3.0076
-0.71 | -0.7793 | -2.8896
-0.7 | -0.746 | -2.7716
-0.69 | -0.7109 | -2.6628
-0.68 | -0.6771 | -2.5786
-0.67 | -0.6467 | -2.459
-0.66 | -0.6136 | -2.3716
-0.65 | -0.5851 | -2.2727
-0.64 | -0.5545 | -2.1932
-0.63 | -0.5293 | -2.1023
-0.62 | -0.5015 | -2.025
-0.61 | -0.47928 | -1.9358
-0.6 | -0.4539 | -1.8592
-0.59 | -0.42877 | -1.7963
-0.58 | -0.40773 | -1.7113
-0.57 | -0.3846 | -1.6429
-0.56 | -0.36463 | -1.5773
-0.55 | -0.34812 | -1.5124
-0.54 | -0.32773 | -1.4526
-0.53 | -0.31023 | -1.3981
-0.52 | -0.29364 | -1.3335
-0.51 | -0.27825 | -1.2778
-0.5 | -0.26445 | -1.2212
-0.49 | -0.24836 | -1.1752
-0.48 | -0.23369 | -1.1221
-0.47 | -0.2212 | -1.0806
-0.46 | -0.20777 | -1.0293
-0.45 | -0.19635 | -0.9864
-0.44 | -0.18571 | -0.946
-0.43 | -0.1738 | -0.9027
-0.42 | -0.16419 | -0.8709
-0.41 | -0.15434 | -0.8301
-0.4 | -0.1447 | -0.7947
-0.39 | -0.13506 | -0.7548
-0.38 | -0.12598 | -0.7242
-0.37 | -0.11871 | -0.6902
-0.36 | -0.11053 | -0.6619
-0.35 | -0.1034 | -0.6312
-0.34 | -0.09666 | -0.5972
-0.33 | -0.08959 | -0.5727
-0.32 | -0.08364 | -0.5484
-0.31 | -0.07823 | -0.5184
-0.3 | -0.07238 | -0.49591
-0.29 | -0.06665 | -0.47208
-0.28 | -0.0619 | -0.44857
-0.27 | -0.05724 | -0.42285
-0.26 | -0.05296 | -0.40142
-0.25 | -0.049389 | -0.38164
-0.24 | -0.045392 | -0.3589
-0.23 | -0.041798 | -0.33912
-0.22 | -0.038528 | -0.31984
-0.21 | -0.035457 | -0.2986
-0.2 | -0.032407 | -0.28009
-0.19 | -0.029415 | -0.26278
-0.18 | -0.026983 | -0.24466
-0.17 | -0.024536 | -0.22695
-0.16 | -0.022274 | -0.21072
-0.15 | -0.020196 | -0.19439
-0.14 | -0.018173 | -0.17804
-0.13 | -0.016348 | -0.1637
-0.12 | -0.014644 | -0.14939
-0.11 | -0.013093 | -0.13891
-0.1 | -0.011574 | -0.12664
-0.09 | -0.010219 | -0.11516
-0.08 | -0.009024 | -0.10528
-0.07 | -0.007774 | -0.09571
-0.06 | -0.006561 | -0.08597
-0.05 | -0.005442 | -0.07827
-0.04 | -0.0043632 | -0.07039
-0.03 | -0.0032818 | -0.06277
-0.02 | -0.0022438 | -0.05673
-0.01 | -0.0011665 | -0.05002
0 | -4.9e-05 | -0.044952
0.01 | 0.0011715 | -0.039696
0.02 | 0.0024192 | -0.03454
0.03 | 0.0038655 | -0.028866
0.04 | 0.0053341 | -0.023991
0.05 | 0.006968 | -0.018881
0.06 | 0.009058 | -0.013568
0.07 | 0.011164 | -0.007265
0.08 | 0.013563 | -0.0001597
0.09 | 0.016468 | 0.007779
0.1 | 0.019849 | 0.017972
0.11 | 0.023428 | 0.030342
0.12 | 0.027544 | 0.045426
0.13 | 0.032238 | 0.064
0.14 | 0.037748 | 0.0879
0.15 | 0.043839 | 0.11712
0.16 | 0.050904 | 0.15503
0.17 | 0.05786 | 0.20115
0.18 | 0.06731 | 0.25777
0.19 | 0.07723 | 0.32736
0.2 | 0.08904 | 0.41305
0.21 | 0.1029 | 0.51838
0.22 | 0.1177 | 0.6393
0.23 | 0.13429 | 0.793
0.24 | 0.15355 | 0.9794
0.25 | 0.17567 | 1.2062
0.26 | 0.19977 | 1.4764
0.27 | 0.22695 | 1.7891
0.28 | 0.25746 | 2.1714
0.29 | 0.29206 | 2.6344
0.3 | 0.33029 | 3.1769
0.31 | 0.37522 | 3.8446
0.32 | 0.42347 | 4.6176
0.33 | 0.47819 | 5.563
0.34 | 0.5406 | 6.631
0.35 | 0.5965 | 7.954
0.36 | 0.6754 | 9.544
0.37 | 0.7642 | 11.429
0.38 | 0.859 | 13.704
0.39 | 0.9735 | 16.392
0.4 | 1.0989 | 19.635
0.41 | 1.2435 | 23.486
0.42 | 1.4111 | 28.193
0.43 | 1.6037 | 33.759
0.44 | 1.8323 | 40.363
0.45 | 2.082 | 48.472
0.46 | 2.3953 | 58.06
0.47 | 2.7559 | 69.63
0.48 | 3.1613 | 83.45
0.49 | 3.6851 | 99.99
0.5 | 4.2907 | 119.44