## Diode Characteristic (uA-mm)
VGS (V) | VDS = 0.000 V | VDS = 0.500 V
-1.25 | -6.326 | -17.036
-1.24 | -6.076 | -16.481
-1.23 | -5.882 | -15.993
-1.22 | -5.672 | -15.492
-1.21 | -5.467 | -15.058
-1.2 | -5.276 | -14.623
-1.19 | -5.082 | -14.141
-1.18 | -4.8693 | -13.707
-1.17 | -4.7161 | -13.253
-1.16 | -4.5265 | -12.834
-1.15 | -4.3776 | -12.392
-1.14 | -4.2194 | -12.032
-1.13 | -4.0471 | -11.622
-1.12 | -3.8856 | -11.279
-1.11 | -3.7314 | -10.93
-1.1 | -3.6178 | -10.561
-1.09 | -3.4847 | -10.237
-1.08 | -3.3602 | -9.924
-1.07 | -3.2317 | -9.581
-1.06 | -3.1248 | -9.248
-1.05 | -3.0002 | -8.959
-1.04 | -2.886 | -8.64
-1.03 | -2.7707 | -8.296
-1.02 | -2.6659 | -8.03
-1.01 | -2.5623 | -7.793
-1 | -2.4627 | -7.53
-0.99 | -2.3627 | -7.29
-0.98 | -2.2744 | -7.04
-0.97 | -2.1876 | -6.789
-0.96 | -2.0967 | -6.554
-0.95 | -2.0035 | -6.338
-0.94 | -1.9293 | -6.098
-0.93 | -1.8541 | -5.899
-0.92 | -1.7838 | -5.709
-0.91 | -1.7052 | -5.5
-0.9 | -1.631 | -5.296
-0.89 | -1.565 | -5.132
-0.88 | -1.4924 | -4.9486
-0.87 | -1.4372 | -4.7586
-0.86 | -1.3761 | -4.6119
-0.85 | -1.3187 | -4.4322
-0.84 | -1.2605 | -4.2953
-0.83 | -1.2057 | -4.1182
-0.82 | -1.1619 | -4.0015
-0.81 | -1.105 | -3.8309
-0.8 | -1.0581 | -3.6981
-0.79 | -1.0094 | -3.5656
-0.78 | -0.9677 | -3.4388
-0.77 | -0.9224 | -3.3147
-0.76 | -0.8819 | -3.2123
-0.75 | -0.841 | -3.0692
-0.74 | -0.8062 | -2.9655
-0.73 | -0.7678 | -2.8428
-0.72 | -0.7341 | -2.7365
-0.71 | -0.6972 | -2.6266
-0.7 | -0.6672 | -2.5394
-0.69 | -0.6376 | -2.4353
-0.68 | -0.6082 | -2.3363
-0.67 | -0.5734 | -2.2437
-0.66 | -0.5474 | -2.1607
-0.65 | -0.5215 | -2.0785
-0.64 | -0.49974 | -1.9863
-0.63 | -0.47543 | -1.9022
-0.62 | -0.45169 | -1.8349
-0.61 | -0.42879 | -1.7676
-0.6 | -0.40653 | -1.7005
-0.59 | -0.38613 | -1.6253
-0.58 | -0.36672 | -1.5647
-0.57 | -0.3466 | -1.5032
-0.56 | -0.32925 | -1.4453
-0.55 | -0.31198 | -1.3767
-0.54 | -0.29582 | -1.3267
-0.53 | -0.27941 | -1.2775
-0.52 | -0.26514 | -1.218
-0.51 | -0.25044 | -1.1678
-0.5 | -0.23642 | -1.1197
-0.49 | -0.22356 | -1.0777
-0.48 | -0.20867 | -1.032
-0.47 | -0.19854 | -0.9868
-0.46 | -0.18671 | -0.945
-0.45 | -0.17585 | -0.9084
-0.44 | -0.16613 | -0.8652
-0.43 | -0.15626 | -0.8255
-0.42 | -0.14713 | -0.7943
-0.41 | -0.13704 | -0.7589
-0.4 | -0.12908 | -0.7221
-0.39 | -0.12058 | -0.6897
-0.38 | -0.11372 | -0.6602
-0.37 | -0.10674 | -0.6301
-0.36 | -0.09899 | -0.6031
-0.35 | -0.09315 | -0.5751
-0.34 | -0.08726 | -0.5499
-0.33 | -0.0809 | -0.5193
-0.32 | -0.07548 | -0.50126
-0.31 | -0.07004 | -0.47839
-0.3 | -0.06512 | -0.4549
-0.29 | -0.06106 | -0.43288
-0.28 | -0.05619 | -0.41014
-0.27 | -0.05196 | -0.38932
-0.26 | -0.048734 | -0.3676
-0.25 | -0.044745 | -0.34889
-0.24 | -0.041666 | -0.32961
-0.23 | -0.038291 | -0.30892
-0.22 | -0.035366 | -0.28974
-0.21 | -0.032585 | -0.27532
-0.2 | -0.029668 | -0.25471
-0.19 | -0.027096 | -0.23766
-0.18 | -0.024642 | -0.22196
-0.17 | -0.022581 | -0.2073
-0.16 | -0.020494 | -0.19229
-0.15 | -0.018636 | -0.17776
-0.14 | -0.016798 | -0.1636
-0.13 | -0.015304 | -0.15056
-0.12 | -0.01374 | -0.13961
-0.11 | -0.012166 | -0.12613
-0.1 | -0.01085 | -0.11724
-0.09 | -0.009473 | -0.10594
-0.08 | -0.008348 | -0.09715
-0.07 | -0.007179 | -0.08788
-0.06 | -0.006172 | -0.07978
-0.05 | -0.005084 | -0.0724
-0.04 | -0.0041203 | -0.06523
-0.03 | -0.0031085 | -0.05847
-0.02 | -0.0021245 | -0.05277
-0.01 | -0.0010761 | -0.046467
0 | 1.41e-05 | -0.040434
0.01 | 0.0010839 | -0.036031
0.02 | 0.0023148 | -0.031326
0.03 | 0.0035809 | -0.026714
0.04 | 0.0050442 | -0.022137
0.05 | 0.006651 | -0.01748
0.06 | 0.008431 | -0.012392
0.07 | 0.010432 | -0.006629
0.08 | 0.012669 | -0.0001372
0.09 | 0.01547 | 0.007516
0.1 | 0.018382 | 0.016685
0.11 | 0.02166 | 0.028138
0.12 | 0.025658 | 0.042762
0.13 | 0.0303 | 0.06078
0.14 | 0.035324 | 0.08351
0.15 | 0.040943 | 0.11214
0.16 | 0.047527 | 0.14764
0.17 | 0.055357 | 0.19243
0.18 | 0.06268 | 0.24828
0.19 | 0.07204 | 0.31564
0.2 | 0.08367 | 0.39991
0.21 | 0.0963 | 0.50165
0.22 | 0.11033 | 0.622
0.23 | 0.12641 | 0.7747
0.24 | 0.14479 | 0.9608
0.25 | 0.16515 | 1.183
0.26 | 0.18856 | 1.4541
0.27 | 0.21414 | 1.7762
0.28 | 0.24469 | 2.1591
0.29 | 0.27723 | 2.6255
0.3 | 0.3154 | 3.1875
0.31 | 0.35726 | 3.8481
0.32 | 0.40388 | 4.6564
0.33 | 0.45758 | 5.5955
0.34 | 0.51604 | 6.653
0.35 | 0.5728 | 8.03
0.36 | 0.6477 | 9.663
0.37 | 0.7363 | 11.627
0.38 | 0.8317 | 13.94
0.39 | 0.9413 | 16.762
0.4 | 1.0644 | 20.093
0.41 | 1.206 | 24.132
0.42 | 1.3712 | 28.977
0.43 | 1.5583 | 34.761
0.44 | 1.7682 | 41.731
0.45 | 2.0201 | 49.973
0.46 | 2.323 | 59.86
0.47 | 2.6774 | 71.97
0.48 | 3.0938 | 86.41
0.49 | 3.594 | 103.45
0.5 | 4.1891 | 123.95