## Diode Characteristic (uA-mm)
VGS (V) | VDS = 0.000 V | VDS = 0.500 V
-1.25 | -6.085 | -16.665
-1.24 | -5.9 | -16.202
-1.23 | -5.629 | -15.644
-1.22 | -5.441 | -15.155
-1.21 | -5.237 | -14.702
-1.2 | -5.011 | -14.216
-1.19 | -4.8355 | -13.77
-1.18 | -4.6943 | -13.367
-1.17 | -4.4822 | -12.909
-1.16 | -4.3064 | -12.5
-1.15 | -4.1373 | -12.118
-1.14 | -4.0119 | -11.71
-1.13 | -3.8644 | -11.265
-1.12 | -3.7038 | -10.931
-1.11 | -3.5717 | -10.568
-1.1 | -3.4359 | -10.208
-1.09 | -3.3089 | -9.926
-1.08 | -3.1833 | -9.544
-1.07 | -3.0734 | -9.241
-1.06 | -2.9336 | -8.865
-1.05 | -2.8296 | -8.593
-1.04 | -2.7183 | -8.337
-1.03 | -2.616 | -7.989
-1.02 | -2.5055 | -7.706
-1.01 | -2.3942 | -7.474
-1 | -2.312 | -7.214
-0.99 | -2.2092 | -6.955
-0.98 | -2.1224 | -6.698
-0.97 | -2.0306 | -6.47
-0.96 | -1.9542 | -6.225
-0.95 | -1.8688 | -6.05
-0.94 | -1.8044 | -5.828
-0.93 | -1.7312 | -5.608
-0.92 | -1.6524 | -5.415
-0.91 | -1.5811 | -5.251
-0.9 | -1.5127 | -5.084
-0.89 | -1.4568 | -4.8505
-0.88 | -1.3933 | -4.702
-0.87 | -1.3395 | -4.5334
-0.86 | -1.2884 | -4.37
-0.85 | -1.2381 | -4.2017
-0.84 | -1.173 | -4.0337
-0.83 | -1.1255 | -3.8948
-0.82 | -1.0756 | -3.7608
-0.81 | -1.0304 | -3.6113
-0.8 | -0.9804 | -3.485
-0.79 | -0.9387 | -3.3305
-0.78 | -0.8909 | -3.2187
-0.77 | -0.8588 | -3.0783
-0.76 | -0.8188 | -2.9844
-0.75 | -0.7804 | -2.8462
-0.74 | -0.7462 | -2.7435
-0.73 | -0.7134 | -2.6204
-0.72 | -0.6773 | -2.5461
-0.71 | -0.6438 | -2.4458
-0.7 | -0.6132 | -2.3462
-0.69 | -0.5808 | -2.2592
-0.68 | -0.5548 | -2.1688
-0.67 | -0.5303 | -2.0831
-0.66 | -0.5016 | -1.9954
-0.65 | -0.47977 | -1.9292
-0.64 | -0.46047 | -1.8536
-0.63 | -0.43636 | -1.757
-0.62 | -0.41531 | -1.6872
-0.61 | -0.39029 | -1.6242
-0.6 | -0.36993 | -1.5594
-0.59 | -0.35293 | -1.4961
-0.58 | -0.33521 | -1.4354
-0.57 | -0.31684 | -1.3711
-0.56 | -0.30068 | -1.3148
-0.55 | -0.28346 | -1.2596
-0.54 | -0.26827 | -1.2091
-0.53 | -0.25358 | -1.162
-0.52 | -0.23965 | -1.098
-0.51 | -0.22608 | -1.0571
-0.5 | -0.21394 | -1.019
-0.49 | -0.20311 | -0.9676
-0.48 | -0.19129 | -0.931
-0.47 | -0.18046 | -0.8848
-0.46 | -0.16951 | -0.8503
-0.45 | -0.15949 | -0.8089
-0.44 | -0.14919 | -0.7763
-0.43 | -0.14098 | -0.7375
-0.42 | -0.1322 | -0.7079
-0.41 | -0.12406 | -0.672
-0.4 | -0.11629 | -0.6468
-0.39 | -0.10948 | -0.6204
-0.38 | -0.10239 | -0.5928
-0.37 | -0.0962 | -0.5637
-0.36 | -0.08927 | -0.5405
-0.35 | -0.08416 | -0.5139
-0.34 | -0.07871 | -0.48862
-0.33 | -0.07313 | -0.47111
-0.32 | -0.06856 | -0.4501
-0.31 | -0.06342 | -0.42289
-0.3 | -0.05892 | -0.40316
-0.29 | -0.05482 | -0.38176
-0.28 | -0.05127 | -0.36382
-0.27 | -0.047552 | -0.34212
-0.26 | -0.044004 | -0.32521
-0.25 | -0.040439 | -0.30781
-0.24 | -0.037348 | -0.2917
-0.23 | -0.034593 | -0.27642
-0.22 | -0.031884 | -0.25723
-0.21 | -0.029266 | -0.24158
-0.2 | -0.026843 | -0.22607
-0.19 | -0.024518 | -0.21196
-0.18 | -0.022452 | -0.19717
-0.17 | -0.020511 | -0.18388
-0.16 | -0.018737 | -0.16936
-0.15 | -0.017002 | -0.1557
-0.14 | -0.015449 | -0.146
-0.13 | -0.013798 | -0.13398
-0.12 | -0.012469 | -0.12353
-0.11 | -0.011177 | -0.11388
-0.1 | -0.010051 | -0.10375
-0.09 | -0.008745 | -0.09537
-0.08 | -0.00771 | -0.08698
-0.07 | -0.00666 | -0.0802
-0.06 | -0.005729 | -0.07169
-0.05 | -0.0047053 | -0.06589
-0.04 | -0.0037814 | -0.05936
-0.03 | -0.0028895 | -0.05343
-0.02 | -0.0019616 | -0.048359
-0.01 | -0.001035 | -0.043107
0 | -3.45e-05 | -0.037977
0.01 | 0.0010271 | -0.03407
0.02 | 0.0021033 | -0.029839
0.03 | 0.0033646 | -0.025078
0.04 | 0.0046516 | -0.021098
0.05 | 0.006073 | -0.017033
0.06 | 0.007841 | -0.012284
0.07 | 0.009726 | -0.007119
0.08 | 0.011843 | -0.0008237
0.09 | 0.014259 | 0.006195
0.1 | 0.017196 | 0.014989
0.11 | 0.020322 | 0.025872
0.12 | 0.0239 | 0.039943
0.13 | 0.027839 | 0.05709
0.14 | 0.032905 | 0.07901
0.15 | 0.038124 | 0.10603
0.16 | 0.044183 | 0.14167
0.17 | 0.050961 | 0.18513
0.18 | 0.05817 | 0.239
0.19 | 0.06728 | 0.30415
0.2 | 0.07757 | 0.38656
0.21 | 0.08925 | 0.48873
0.22 | 0.10304 | 0.6032
0.23 | 0.1184 | 0.7512
0.24 | 0.1349 | 0.9324
0.25 | 0.15471 | 1.1538
0.26 | 0.17592 | 1.4197
0.27 | 0.20104 | 1.7331
0.28 | 0.2298 | 2.1105
0.29 | 0.26072 | 2.5737
0.3 | 0.29627 | 3.1179
0.31 | 0.33523 | 3.7781
0.32 | 0.3796 | 4.5586
0.33 | 0.43122 | 5.5079
0.34 | 0.48741 | 6.602
0.35 | 0.55109 | 7.953
0.36 | 0.6128 | 9.579
0.37 | 0.6954 | 11.504
0.38 | 0.791 | 13.842
0.39 | 0.895 | 16.607
0.4 | 1.0124 | 19.907
0.41 | 1.1541 | 23.923
0.42 | 1.3166 | 28.791
0.43 | 1.4888 | 34.571
0.44 | 1.7093 | 41.442
0.45 | 1.96 | 49.832
0.46 | 2.2561 | 59.8
0.47 | 2.601 | 71.52
0.48 | 3.0255 | 86.13
0.49 | 3.5239 | 103.23
0.5 | 4.1042 | 123.61