## Diode Characteristic (uA-mm)
VGS (V) | VDS = 0.000 V | VDS = 0.500 V
-1.25 | -6.661 | -18.013
-1.24 | -6.417 | -17.477
-1.23 | -6.164 | -16.916
-1.22 | -5.952 | -16.392
-1.21 | -5.726 | -15.817
-1.2 | -5.531 | -15.337
-1.19 | -5.322 | -14.91
-1.18 | -5.128 | -14.365
-1.17 | -4.9269 | -13.974
-1.16 | -4.7227 | -13.527
-1.15 | -4.5841 | -13.059
-1.14 | -4.384 | -12.623
-1.13 | -4.2405 | -12.276
-1.12 | -4.0683 | -11.863
-1.11 | -3.9211 | -11.523
-1.1 | -3.7483 | -11.098
-1.09 | -3.6164 | -10.734
-1.08 | -3.4725 | -10.429
-1.07 | -3.3331 | -10.073
-1.06 | -3.2128 | -9.746
-1.05 | -3.0943 | -9.397
-1.04 | -2.9673 | -9.084
-1.03 | -2.8629 | -8.784
-1.02 | -2.7514 | -8.487
-1.01 | -2.6404 | -8.199
-1 | -2.5473 | -7.918
-0.99 | -2.4282 | -7.687
-0.98 | -2.3297 | -7.444
-0.97 | -2.2456 | -7.182
-0.96 | -2.1487 | -6.94
-0.95 | -2.0685 | -6.714
-0.94 | -1.9824 | -6.453
-0.93 | -1.9069 | -6.23
-0.92 | -1.8266 | -5.991
-0.91 | -1.7505 | -5.777
-0.9 | -1.6801 | -5.551
-0.89 | -1.6069 | -5.383
-0.88 | -1.5293 | -5.156
-0.87 | -1.4677 | -4.9932
-0.86 | -1.4154 | -4.8315
-0.85 | -1.3497 | -4.6868
-0.84 | -1.2857 | -4.5183
-0.83 | -1.2323 | -4.3363
-0.82 | -1.1713 | -4.1713
-0.81 | -1.1278 | -4.0224
-0.8 | -1.0779 | -3.8719
-0.79 | -1.0273 | -3.7164
-0.78 | -0.9824 | -3.5774
-0.77 | -0.9388 | -3.4391
-0.76 | -0.898 | -3.3128
-0.75 | -0.8619 | -3.1857
-0.74 | -0.8208 | -3.071
-0.73 | -0.7842 | -2.9455
-0.72 | -0.7489 | -2.8434
-0.71 | -0.7126 | -2.7136
-0.7 | -0.6789 | -2.6184
-0.69 | -0.646 | -2.504
-0.68 | -0.6159 | -2.4296
-0.67 | -0.5868 | -2.3416
-0.66 | -0.5569 | -2.2434
-0.65 | -0.5297 | -2.147
-0.64 | -0.502 | -2.0608
-0.63 | -0.47984 | -1.9816
-0.62 | -0.45847 | -1.9098
-0.61 | -0.4344 | -1.8297
-0.6 | -0.41038 | -1.7534
-0.59 | -0.38924 | -1.6906
-0.58 | -0.36887 | -1.6049
-0.57 | -0.35062 | -1.5509
-0.56 | -0.33093 | -1.4727
-0.55 | -0.31571 | -1.4094
-0.54 | -0.29828 | -1.3503
-0.53 | -0.28257 | -1.2956
-0.52 | -0.26729 | -1.2399
-0.51 | -0.25123 | -1.1892
-0.5 | -0.23763 | -1.1382
-0.49 | -0.22507 | -1.0903
-0.48 | -0.21222 | -1.0403
-0.47 | -0.19921 | -1.006
-0.46 | -0.18775 | -0.9576
-0.45 | -0.17715 | -0.9132
-0.44 | -0.16623 | -0.8745
-0.43 | -0.15703 | -0.835
-0.42 | -0.14571 | -0.7927
-0.41 | -0.13764 | -0.7639
-0.4 | -0.12875 | -0.7263
-0.39 | -0.12116 | -0.6966
-0.38 | -0.11266 | -0.6667
-0.37 | -0.10513 | -0.6354
-0.36 | -0.09846 | -0.6023
-0.35 | -0.09249 | -0.5754
-0.34 | -0.08629 | -0.548
-0.33 | -0.0806 | -0.5246
-0.32 | -0.075 | -0.50351
-0.31 | -0.06932 | -0.47802
-0.3 | -0.06444 | -0.4547
-0.29 | -0.06002 | -0.43361
-0.28 | -0.05543 | -0.4077
-0.27 | -0.05156 | -0.38813
-0.26 | -0.047969 | -0.36467
-0.25 | -0.044096 | -0.34287
-0.24 | -0.04106 | -0.32597
-0.23 | -0.037588 | -0.3085
-0.22 | -0.034602 | -0.29309
-0.21 | -0.031923 | -0.27288
-0.2 | -0.029233 | -0.25528
-0.19 | -0.026686 | -0.2359
-0.18 | -0.024352 | -0.2213
-0.17 | -0.022194 | -0.20764
-0.16 | -0.020192 | -0.19105
-0.15 | -0.018354 | -0.1774
-0.14 | -0.016598 | -0.16224
-0.13 | -0.014957 | -0.14997
-0.12 | -0.013408 | -0.13876
-0.11 | -0.011971 | -0.12689
-0.1 | -0.010599 | -0.11575
-0.09 | -0.009441 | -0.10632
-0.08 | -0.00825 | -0.09533
-0.07 | -0.007118 | -0.08727
-0.06 | -0.006058 | -0.07931
-0.05 | -0.005049 | -0.07108
-0.04 | -0.00408 | -0.06473
-0.03 | -0.0030491 | -0.058
-0.02 | -0.0020992 | -0.05175
-0.01 | -0.001043 | -0.045583
0 | -5.5e-05 | -0.041265
0.01 | 0.0010848 | -0.036241
0.02 | 0.0022447 | -0.031547
0.03 | 0.0035936 | -0.026817
0.04 | 0.0049933 | -0.021842
0.05 | 0.006587 | -0.016842
0.06 | 0.008439 | -0.011896
0.07 | 0.010509 | -0.006271
0.08 | 0.01274 | 0.0004408
0.09 | 0.01549 | 0.008261
0.1 | 0.018507 | 0.017775
0.11 | 0.02174 | 0.029617
0.12 | 0.025765 | 0.044637
0.13 | 0.030308 | 0.06285
0.14 | 0.03521 | 0.0862
0.15 | 0.041035 | 0.11601
0.16 | 0.047859 | 0.15273
0.17 | 0.055781 | 0.19856
0.18 | 0.06318 | 0.25412
0.19 | 0.07338 | 0.32433
0.2 | 0.08454 | 0.41016
0.21 | 0.09725 | 0.51452
0.22 | 0.11195 | 0.6332
0.23 | 0.12815 | 0.7892
0.24 | 0.14679 | 0.9735
0.25 | 0.16834 | 1.1978
0.26 | 0.19187 | 1.4665
0.27 | 0.21781 | 1.7825
0.28 | 0.24753 | 2.1718
0.29 | 0.28157 | 2.6328
0.3 | 0.31995 | 3.1976
0.31 | 0.36068 | 3.8495
0.32 | 0.41008 | 4.6367
0.33 | 0.46346 | 5.5925
0.34 | 0.52248 | 6.655
0.35 | 0.5801 | 7.995
0.36 | 0.6551 | 9.599
0.37 | 0.7407 | 11.516
0.38 | 0.8398 | 13.82
0.39 | 0.9493 | 16.551
0.4 | 1.0694 | 19.832
0.41 | 1.2091 | 23.715
0.42 | 1.3748 | 28.49
0.43 | 1.5671 | 34.15
0.44 | 1.7822 | 40.887
0.45 | 2.0345 | 49.07
0.46 | 2.3404 | 58.72
0.47 | 2.691 | 70.4
0.48 | 3.1146 | 84.36
0.49 | 3.6193 | 101.06
0.5 | 4.2193 | 121.14