## Diode Characteristic (uA-mm)
VGS (V) | VDS = 0.000 V | VDS = 0.500 V
-1.25 | -7.301 | -19.253
-1.24 | -7.037 | -18.673
-1.23 | -6.768 | -18.089
-1.22 | -6.535 | -17.544
-1.21 | -6.266 | -16.944
-1.2 | -6.037 | -16.444
-1.19 | -5.848 | -15.951
-1.18 | -5.627 | -15.363
-1.17 | -5.408 | -15.012
-1.16 | -5.223 | -14.478
-1.15 | -5.059 | -14.021
-1.14 | -4.8594 | -13.573
-1.13 | -4.6719 | -13.136
-1.12 | -4.4997 | -12.72
-1.11 | -4.3262 | -12.294
-1.1 | -4.156 | -11.943
-1.09 | -4.0218 | -11.578
-1.08 | -3.8607 | -11.195
-1.07 | -3.7339 | -10.778
-1.06 | -3.5909 | -10.405
-1.05 | -3.4568 | -10.074
-1.04 | -3.3219 | -9.782
-1.03 | -3.189 | -9.453
-1.02 | -3.0718 | -9.116
-1.01 | -2.9512 | -8.822
-1 | -2.8317 | -8.536
-0.99 | -2.7011 | -8.232
-0.98 | -2.6119 | -7.971
-0.97 | -2.5 | -7.728
-0.96 | -2.4077 | -7.445
-0.95 | -2.3188 | -7.161
-0.94 | -2.2205 | -6.931
-0.93 | -2.1327 | -6.68
-0.92 | -2.0497 | -6.467
-0.91 | -1.9669 | -6.267
-0.9 | -1.875 | -6.036
-0.89 | -1.8005 | -5.824
-0.88 | -1.7269 | -5.607
-0.87 | -1.6595 | -5.42
-0.86 | -1.5894 | -5.228
-0.85 | -1.5208 | -5.051
-0.84 | -1.4605 | -4.8394
-0.83 | -1.3976 | -4.6712
-0.82 | -1.3262 | -4.4917
-0.81 | -1.2687 | -4.3537
-0.8 | -1.2141 | -4.176
-0.79 | -1.16 | -4.0225
-0.78 | -1.1147 | -3.8681
-0.77 | -1.0613 | -3.7353
-0.76 | -1.0211 | -3.5944
-0.75 | -0.9714 | -3.4611
-0.74 | -0.9269 | -3.3363
-0.73 | -0.8817 | -3.2385
-0.72 | -0.8432 | -3.1064
-0.71 | -0.8057 | -2.9808
-0.7 | -0.7617 | -2.8679
-0.69 | -0.7261 | -2.7707
-0.68 | -0.6923 | -2.6501
-0.67 | -0.6591 | -2.5539
-0.66 | -0.6267 | -2.4486
-0.65 | -0.5967 | -2.3615
-0.64 | -0.5661 | -2.2558
-0.63 | -0.5395 | -2.1782
-0.62 | -0.5123 | -2.088
-0.61 | -0.48848 | -2.0079
-0.6 | -0.46316 | -1.9212
-0.59 | -0.43936 | -1.8552
-0.58 | -0.41504 | -1.7775
-0.57 | -0.39652 | -1.7024
-0.56 | -0.37462 | -1.6248
-0.55 | -0.35322 | -1.5579
-0.54 | -0.3366 | -1.5036
-0.53 | -0.31757 | -1.443
-0.52 | -0.30074 | -1.3814
-0.51 | -0.28541 | -1.3345
-0.5 | -0.26808 | -1.2708
-0.49 | -0.25438 | -1.2144
-0.48 | -0.24024 | -1.1627
-0.47 | -0.22555 | -1.114
-0.46 | -0.21282 | -1.073
-0.45 | -0.19934 | -1.0279
-0.44 | -0.18705 | -0.9812
-0.43 | -0.17619 | -0.9419
-0.42 | -0.1658 | -0.8957
-0.41 | -0.15539 | -0.8561
-0.4 | -0.14556 | -0.818
-0.39 | -0.13607 | -0.7826
-0.38 | -0.12724 | -0.7475
-0.37 | -0.11896 | -0.7162
-0.36 | -0.11112 | -0.6828
-0.35 | -0.10359 | -0.6515
-0.34 | -0.09734 | -0.6173
-0.33 | -0.0901 | -0.5877
-0.32 | -0.08423 | -0.558
-0.31 | -0.07832 | -0.5332
-0.3 | -0.0725 | -0.5075
-0.29 | -0.06701 | -0.4857
-0.28 | -0.06212 | -0.46351
-0.27 | -0.05808 | -0.43804
-0.26 | -0.05347 | -0.41265
-0.25 | -0.049759 | -0.39176
-0.24 | -0.045526 | -0.3696
-0.23 | -0.042043 | -0.34976
-0.22 | -0.038455 | -0.32632
-0.21 | -0.035274 | -0.31094
-0.2 | -0.032417 | -0.28786
-0.19 | -0.029725 | -0.26915
-0.18 | -0.02706 | -0.25195
-0.17 | -0.024515 | -0.23342
-0.16 | -0.022362 | -0.21843
-0.15 | -0.020279 | -0.2039
-0.14 | -0.018322 | -0.18686
-0.13 | -0.016441 | -0.17182
-0.12 | -0.014679 | -0.15804
-0.11 | -0.013236 | -0.14615
-0.1 | -0.011576 | -0.13305
-0.09 | -0.010221 | -0.12154
-0.08 | -0.008952 | -0.11127
-0.07 | -0.007728 | -0.10002
-0.06 | -0.006542 | -0.09148
-0.05 | -0.005448 | -0.08271
-0.04 | -0.0043986 | -0.07454
-0.03 | -0.0033267 | -0.06631
-0.02 | -0.0022391 | -0.05936
-0.01 | -0.0011766 | -0.05269
0 | -3.75e-05 | -0.046589
0.01 | 0.0011985 | -0.041265
0.02 | 0.0024309 | -0.036161
0.03 | 0.0039206 | -0.030316
0.04 | 0.0053989 | -0.02541
0.05 | 0.007038 | -0.020289
0.06 | 0.009045 | -0.01436
0.07 | 0.011251 | -0.008032
0.08 | 0.013665 | -0.001109
0.09 | 0.016424 | 0.00738
0.1 | 0.019672 | 0.017196
0.11 | 0.023364 | 0.029502
0.12 | 0.02748 | 0.044801
0.13 | 0.032083 | 0.06361
0.14 | 0.037824 | 0.08745
0.15 | 0.043972 | 0.11692
0.16 | 0.050924 | 0.15451
0.17 | 0.05773 | 0.20059
0.18 | 0.06724 | 0.25728
0.19 | 0.07745 | 0.32735
0.2 | 0.08945 | 0.41206
0.21 | 0.10341 | 0.51839
0.22 | 0.11786 | 0.6404
0.23 | 0.13524 | 0.794
0.24 | 0.15453 | 0.9817
0.25 | 0.17701 | 1.2073
0.26 | 0.20081 | 1.4734
0.27 | 0.22773 | 1.8031
0.28 | 0.25906 | 2.187
0.29 | 0.29344 | 2.6562
0.3 | 0.33203 | 3.2168
0.31 | 0.37571 | 3.879
0.32 | 0.4242 | 4.6754
0.33 | 0.4779 | 5.6142
0.34 | 0.54016 | 6.703
0.35 | 0.5962 | 8.06
0.36 | 0.673 | 9.67
0.37 | 0.7632 | 11.626
0.38 | 0.8598 | 13.948
0.39 | 0.9673 | 16.707
0.4 | 1.0978 | 19.99
0.41 | 1.2377 | 23.965
0.42 | 1.4059 | 28.782
0.43 | 1.5983 | 34.543
0.44 | 1.8146 | 41.381
0.45 | 2.0729 | 49.6
0.46 | 2.3757 | 59.32
0.47 | 2.7338 | 71.17
0.48 | 3.1519 | 85.46
0.49 | 3.6584 | 102.48
0.5 | 4.2587 | 122.68