## Diode Characteristic (uA-mm)
VGS (V) | VDS = 0.000 V | VDS = 0.500 V
-1.25 | -7.459 | -20.349
-1.24 | -7.212 | -19.603
-1.23 | -6.939 | -19.05
-1.22 | -6.699 | -18.476
-1.21 | -6.454 | -17.874
-1.2 | -6.241 | -17.306
-1.19 | -5.942 | -16.74
-1.18 | -5.75 | -16.21
-1.17 | -5.526 | -15.687
-1.16 | -5.343 | -15.128
-1.15 | -5.146 | -14.709
-1.14 | -4.9596 | -14.244
-1.13 | -4.7614 | -13.821
-1.12 | -4.5724 | -13.3
-1.11 | -4.3912 | -12.906
-1.1 | -4.2337 | -12.445
-1.09 | -4.0788 | -12.054
-1.08 | -3.9152 | -11.658
-1.07 | -3.7901 | -11.333
-1.06 | -3.6332 | -10.888
-1.05 | -3.4871 | -10.517
-1.04 | -3.3579 | -10.149
-1.03 | -3.2285 | -9.849
-1.02 | -3.0981 | -9.505
-1.01 | -2.973 | -9.164
-1 | -2.8386 | -8.861
-0.99 | -2.7309 | -8.554
-0.98 | -2.6273 | -8.258
-0.97 | -2.5162 | -7.964
-0.96 | -2.417 | -7.666
-0.95 | -2.3193 | -7.43
-0.94 | -2.2336 | -7.159
-0.93 | -2.1381 | -6.928
-0.92 | -2.046 | -6.673
-0.91 | -1.9668 | -6.463
-0.9 | -1.8815 | -6.207
-0.89 | -1.798 | -6.015
-0.88 | -1.7273 | -5.804
-0.87 | -1.656 | -5.585
-0.86 | -1.5725 | -5.371
-0.85 | -1.5206 | -5.2
-0.84 | -1.4537 | -5.012
-0.83 | -1.3852 | -4.8125
-0.82 | -1.3288 | -4.6465
-0.81 | -1.2667 | -4.4844
-0.8 | -1.2105 | -4.3221
-0.79 | -1.1575 | -4.1595
-0.78 | -1.1066 | -3.9998
-0.77 | -1.0582 | -3.8328
-0.76 | -1.0058 | -3.6979
-0.75 | -0.9613 | -3.562
-0.74 | -0.9165 | -3.4192
-0.73 | -0.8708 | -3.3021
-0.72 | -0.8279 | -3.1658
-0.71 | -0.7949 | -3.0333
-0.7 | -0.7515 | -2.9241
-0.69 | -0.7154 | -2.8029
-0.68 | -0.6818 | -2.7015
-0.67 | -0.6511 | -2.6086
-0.66 | -0.6183 | -2.4932
-0.65 | -0.5887 | -2.401
-0.64 | -0.5604 | -2.2978
-0.63 | -0.5324 | -2.2012
-0.62 | -0.5039 | -2.1195
-0.61 | -0.4807 | -2.0439
-0.6 | -0.45463 | -1.9641
-0.59 | -0.43295 | -1.8838
-0.58 | -0.40511 | -1.7898
-0.57 | -0.3853 | -1.7084
-0.56 | -0.36639 | -1.6409
-0.55 | -0.34704 | -1.5854
-0.54 | -0.32843 | -1.5163
-0.53 | -0.3107 | -1.4581
-0.52 | -0.29418 | -1.3847
-0.51 | -0.27857 | -1.3285
-0.5 | -0.26166 | -1.2754
-0.49 | -0.24758 | -1.2167
-0.48 | -0.23204 | -1.171
-0.47 | -0.21724 | -1.1148
-0.46 | -0.2055 | -1.0687
-0.45 | -0.19439 | -1.0256
-0.44 | -0.18285 | -0.9755
-0.43 | -0.17132 | -0.9354
-0.42 | -0.16123 | -0.8937
-0.41 | -0.15039 | -0.8525
-0.4 | -0.14103 | -0.8153
-0.39 | -0.1317 | -0.7816
-0.38 | -0.12385 | -0.7427
-0.37 | -0.11627 | -0.7089
-0.36 | -0.10905 | -0.6706
-0.35 | -0.10184 | -0.6477
-0.34 | -0.09419 | -0.6183
-0.33 | -0.08808 | -0.5904
-0.32 | -0.08226 | -0.5572
-0.31 | -0.07648 | -0.5308
-0.3 | -0.07064 | -0.5082
-0.29 | -0.06593 | -0.48675
-0.28 | -0.06112 | -0.46441
-0.27 | -0.05624 | -0.43499
-0.26 | -0.05199 | -0.41372
-0.25 | -0.048426 | -0.39028
-0.24 | -0.044674 | -0.36679
-0.23 | -0.041151 | -0.34736
-0.22 | -0.037835 | -0.32696
-0.21 | -0.034663 | -0.30666
-0.2 | -0.032 | -0.28976
-0.19 | -0.029133 | -0.2696
-0.18 | -0.026808 | -0.25175
-0.17 | -0.024328 | -0.23353
-0.16 | -0.0221 | -0.2186
-0.15 | -0.020037 | -0.20235
-0.14 | -0.017992 | -0.18699
-0.13 | -0.016346 | -0.17247
-0.12 | -0.014579 | -0.15808
-0.11 | -0.012922 | -0.14505
-0.1 | -0.011552 | -0.13301
-0.09 | -0.010161 | -0.12183
-0.08 | -0.008859 | -0.11077
-0.07 | -0.007702 | -0.10137
-0.06 | -0.00656 | -0.09192
-0.05 | -0.005404 | -0.08334
-0.04 | -0.0043105 | -0.0756
-0.03 | -0.0033089 | -0.06808
-0.02 | -0.0022414 | -0.06074
-0.01 | -0.0011533 | -0.05474
0 | -2.04e-05 | -0.046843
0.01 | 0.001139 | -0.041554
0.02 | 0.002426 | -0.03625
0.03 | 0.0038033 | -0.030994
0.04 | 0.0053834 | -0.025933
0.05 | 0.006999 | -0.020568
0.06 | 0.008855 | -0.014952
0.07 | 0.011038 | -0.008663
0.08 | 0.013697 | -0.0014073
0.09 | 0.016457 | 0.006658
0.1 | 0.019605 | 0.016558
0.11 | 0.023147 | 0.028957
0.12 | 0.027428 | 0.044347
0.13 | 0.032226 | 0.06317
0.14 | 0.03746 | 0.08722
0.15 | 0.043817 | 0.11658
0.16 | 0.050771 | 0.1546
0.17 | 0.0581 | 0.20026
0.18 | 0.06695 | 0.25853
0.19 | 0.07776 | 0.32845
0.2 | 0.08943 | 0.41493
0.21 | 0.10275 | 0.52265
0.22 | 0.11809 | 0.6453
0.23 | 0.13453 | 0.7997
0.24 | 0.15425 | 0.9877
0.25 | 0.1765 | 1.2166
0.26 | 0.2006 | 1.4876
0.27 | 0.22915 | 1.8188
0.28 | 0.25873 | 2.2113
0.29 | 0.29358 | 2.6767
0.3 | 0.33235 | 3.249
0.31 | 0.37591 | 3.9207
0.32 | 0.42367 | 4.7299
0.33 | 0.47969 | 5.6897
0.34 | 0.54085 | 6.777
0.35 | 0.5987 | 8.163
0.36 | 0.6781 | 9.776
0.37 | 0.7657 | 11.749
0.38 | 0.8647 | 14.093
0.39 | 0.9772 | 16.877
0.4 | 1.101 | 20.204
0.41 | 1.244 | 24.232
0.42 | 1.4148 | 29.107
0.43 | 1.606 | 34.83
0.44 | 1.8285 | 41.825
0.45 | 2.0901 | 50.158
0.46 | 2.3978 | 59.89
0.47 | 2.753 | 72.08
0.48 | 3.1777 | 86.45
0.49 | 3.6795 | 103.45
0.5 | 4.2773 | 124