## Diode Characteristic (uA-mm)
VGS (V) | VDS = 0.000 V | VDS = 0.500 V
-1.25 | -8.028 | -21.659
-1.24 | -7.724 | -20.986
-1.23 | -7.431 | -20.323
-1.22 | -7.161 | -19.611
-1.21 | -6.909 | -19.112
-1.2 | -6.652 | -18.408
-1.19 | -6.368 | -17.926
-1.18 | -6.152 | -17.354
-1.17 | -5.923 | -16.772
-1.16 | -5.701 | -16.233
-1.15 | -5.474 | -15.748
-1.14 | -5.259 | -15.211
-1.13 | -5.071 | -14.721
-1.12 | -4.8893 | -14.189
-1.11 | -4.678 | -13.773
-1.1 | -4.4969 | -13.341
-1.09 | -4.3352 | -12.878
-1.08 | -4.1779 | -12.448
-1.07 | -4.0086 | -12.042
-1.06 | -3.8576 | -11.599
-1.05 | -3.6981 | -11.243
-1.04 | -3.5699 | -10.866
-1.03 | -3.4138 | -10.452
-1.02 | -3.281 | -10.149
-1.01 | -3.1402 | -9.736
-1 | -2.9996 | -9.457
-0.99 | -2.9017 | -9.126
-0.98 | -2.7769 | -8.833
-0.97 | -2.6721 | -8.516
-0.96 | -2.5655 | -8.196
-0.95 | -2.4636 | -7.912
-0.94 | -2.3503 | -7.697
-0.93 | -2.2741 | -7.413
-0.92 | -2.1842 | -7.139
-0.91 | -2.0684 | -6.885
-0.9 | -1.9805 | -6.661
-0.89 | -1.9011 | -6.407
-0.88 | -1.8136 | -6.158
-0.87 | -1.7479 | -5.942
-0.86 | -1.6721 | -5.756
-0.85 | -1.601 | -5.533
-0.84 | -1.5254 | -5.313
-0.83 | -1.4576 | -5.114
-0.82 | -1.3878 | -4.9793
-0.81 | -1.3278 | -4.7635
-0.8 | -1.2689 | -4.5695
-0.79 | -1.2107 | -4.4186
-0.78 | -1.1588 | -4.2212
-0.77 | -1.1098 | -4.0885
-0.76 | -1.0513 | -3.914
-0.75 | -1.0033 | -3.7728
-0.74 | -0.9522 | -3.6634
-0.73 | -0.9146 | -3.5143
-0.72 | -0.8671 | -3.3839
-0.71 | -0.8308 | -3.223
-0.7 | -0.7872 | -3.1065
-0.69 | -0.7498 | -2.9831
-0.68 | -0.7136 | -2.8619
-0.67 | -0.6812 | -2.767
-0.66 | -0.652 | -2.6466
-0.65 | -0.6159 | -2.5321
-0.64 | -0.5847 | -2.426
-0.63 | -0.552 | -2.3297
-0.62 | -0.5251 | -2.2447
-0.61 | -0.50053 | -2.1505
-0.6 | -0.47291 | -2.072
-0.59 | -0.45198 | -1.9764
-0.58 | -0.42854 | -1.8973
-0.57 | -0.40588 | -1.8177
-0.56 | -0.38393 | -1.731
-0.55 | -0.36279 | -1.6602
-0.54 | -0.34416 | -1.5989
-0.53 | -0.32479 | -1.5341
-0.52 | -0.30645 | -1.4688
-0.51 | -0.28793 | -1.4025
-0.5 | -0.27338 | -1.3379
-0.49 | -0.25443 | -1.2849
-0.48 | -0.24131 | -1.2324
-0.47 | -0.2301 | -1.1832
-0.46 | -0.21666 | -1.131
-0.45 | -0.20389 | -1.0794
-0.44 | -0.19035 | -1.0344
-0.43 | -0.17915 | -0.9914
-0.42 | -0.16828 | -0.943
-0.41 | -0.15806 | -0.8986
-0.4 | -0.14629 | -0.8633
-0.39 | -0.13765 | -0.8244
-0.38 | -0.12909 | -0.7821
-0.37 | -0.12124 | -0.7541
-0.36 | -0.11256 | -0.7138
-0.35 | -0.10452 | -0.6829
-0.34 | -0.09753 | -0.6499
-0.33 | -0.09077 | -0.6167
-0.32 | -0.08519 | -0.5853
-0.31 | -0.07917 | -0.5598
-0.3 | -0.07325 | -0.538
-0.29 | -0.0674 | -0.5118
-0.28 | -0.06307 | -0.48688
-0.27 | -0.05832 | -0.46057
-0.26 | -0.05358 | -0.4371
-0.25 | -0.050164 | -0.41111
-0.24 | -0.046313 | -0.38895
-0.23 | -0.042705 | -0.36849
-0.22 | -0.039023 | -0.34401
-0.21 | -0.036076 | -0.32849
-0.2 | -0.033339 | -0.30432
-0.19 | -0.030381 | -0.28674
-0.18 | -0.027336 | -0.26867
-0.17 | -0.025089 | -0.24823
-0.16 | -0.022835 | -0.23136
-0.15 | -0.020672 | -0.21404
-0.14 | -0.018715 | -0.19726
-0.13 | -0.016859 | -0.18357
-0.12 | -0.01512 | -0.16936
-0.11 | -0.013489 | -0.1553
-0.1 | -0.011905 | -0.14336
-0.09 | -0.010545 | -0.12969
-0.08 | -0.00917 | -0.12034
-0.07 | -0.007886 | -0.10807
-0.06 | -0.006668 | -0.09789
-0.05 | -0.005575 | -0.09024
-0.04 | -0.0044651 | -0.08158
-0.03 | -0.0033505 | -0.07337
-0.02 | -0.0022987 | -0.06561
-0.01 | -0.001174 | -0.05892
0 | -9.1e-06 | -0.0513
0.01 | 0.0011719 | -0.04559
0.02 | 0.002515 | -0.039216
0.03 | 0.0039059 | -0.033348
0.04 | 0.0055282 | -0.027927
0.05 | 0.007208 | -0.022487
0.06 | 0.009175 | -0.0167
0.07 | 0.011382 | -0.009979
0.08 | 0.013996 | -0.0024774
0.09 | 0.016892 | 0.006031
0.1 | 0.020031 | 0.016228
0.11 | 0.0237 | 0.028691
0.12 | 0.028248 | 0.044214
0.13 | 0.033148 | 0.06289
0.14 | 0.038424 | 0.08728
0.15 | 0.044733 | 0.11775
0.16 | 0.052191 | 0.15473
0.17 | 0.05901 | 0.20058
0.18 | 0.06825 | 0.25786
0.19 | 0.07915 | 0.32766
0.2 | 0.09101 | 0.41436
0.21 | 0.10492 | 0.51945
0.22 | 0.12047 | 0.6414
0.23 | 0.13782 | 0.7979
0.24 | 0.15768 | 0.9854
0.25 | 0.18052 | 1.2137
0.26 | 0.20465 | 1.4869
0.27 | 0.23197 | 1.8098
0.28 | 0.26419 | 2.2011
0.29 | 0.30017 | 2.6653
0.3 | 0.34066 | 3.2305
0.31 | 0.38509 | 3.8947
0.32 | 0.43474 | 4.6896
0.33 | 0.48996 | 5.6427
0.34 | 0.55175 | 6.721
0.35 | 0.6134 | 8.081
0.36 | 0.6893 | 9.712
0.37 | 0.7833 | 11.629
0.38 | 0.8827 | 13.981
0.39 | 0.9941 | 16.727
0.4 | 1.1251 | 20.067
0.41 | 1.2709 | 24.023
0.42 | 1.4483 | 28.846
0.43 | 1.6401 | 34.582
0.44 | 1.8601 | 41.441
0.45 | 2.1273 | 49.709
0.46 | 2.437 | 59.64
0.47 | 2.807 | 71.27
0.48 | 3.2392 | 85.61
0.49 | 3.7604 | 102.8
0.5 | 4.3877 | 123.1