## Diode Characteristic (uA-mm)
VGS (V) | VDS = 0.000 V | VDS = 0.500 V
-1.25 | -8.225 | -22.807
-1.24 | -7.858 | -22.154
-1.23 | -7.588 | -21.388
-1.22 | -7.321 | -20.628
-1.21 | -7.042 | -19.983
-1.2 | -6.764 | -19.384
-1.19 | -6.469 | -18.76
-1.18 | -6.229 | -18.185
-1.17 | -6.003 | -17.583
-1.16 | -5.777 | -17.017
-1.15 | -5.559 | -16.417
-1.14 | -5.325 | -15.873
-1.13 | -5.116 | -15.415
-1.12 | -4.9356 | -14.867
-1.11 | -4.7535 | -14.359
-1.1 | -4.5508 | -13.849
-1.09 | -4.3612 | -13.441
-1.08 | -4.2006 | -12.917
-1.07 | -4.0207 | -12.501
-1.06 | -3.872 | -12.07
-1.05 | -3.7077 | -11.65
-1.04 | -3.5604 | -11.259
-1.03 | -3.4133 | -10.85
-1.02 | -3.2768 | -10.489
-1.01 | -3.1335 | -10.105
-1 | -3.0232 | -9.761
-0.99 | -2.8967 | -9.415
-0.98 | -2.776 | -9.075
-0.97 | -2.6619 | -8.785
-0.96 | -2.5654 | -8.452
-0.95 | -2.4494 | -8.139
-0.94 | -2.329 | -7.865
-0.93 | -2.2349 | -7.579
-0.92 | -2.1418 | -7.335
-0.91 | -2.0408 | -7.048
-0.9 | -1.9538 | -6.786
-0.89 | -1.8745 | -6.533
-0.88 | -1.7968 | -6.275
-0.87 | -1.726 | -6.049
-0.86 | -1.6409 | -5.844
-0.85 | -1.5636 | -5.609
-0.84 | -1.4961 | -5.42
-0.83 | -1.4304 | -5.243
-0.82 | -1.3692 | -5.028
-0.81 | -1.3019 | -4.8539
-0.8 | -1.2429 | -4.6358
-0.79 | -1.1905 | -4.4864
-0.78 | -1.136 | -4.3236
-0.77 | -1.0824 | -4.1339
-0.76 | -1.035 | -3.9806
-0.75 | -0.982 | -3.8111
-0.74 | -0.9355 | -3.6611
-0.73 | -0.8912 | -3.5465
-0.72 | -0.8487 | -3.4022
-0.71 | -0.8069 | -3.2842
-0.7 | -0.7726 | -3.1283
-0.69 | -0.7308 | -2.9922
-0.68 | -0.6985 | -2.8792
-0.67 | -0.6642 | -2.7542
-0.66 | -0.6273 | -2.6401
-0.65 | -0.5987 | -2.5351
-0.64 | -0.5622 | -2.4357
-0.63 | -0.5374 | -2.3339
-0.62 | -0.5098 | -2.2289
-0.61 | -0.48424 | -2.1517
-0.6 | -0.45943 | -2.0578
-0.59 | -0.43319 | -1.959
-0.58 | -0.40867 | -1.8855
-0.57 | -0.38885 | -1.8076
-0.56 | -0.36695 | -1.7326
-0.55 | -0.34869 | -1.6608
-0.54 | -0.32779 | -1.583
-0.53 | -0.30891 | -1.5111
-0.52 | -0.2925 | -1.4579
-0.51 | -0.27497 | -1.3858
-0.5 | -0.25737 | -1.3337
-0.49 | -0.24401 | -1.2638
-0.48 | -0.23149 | -1.2164
-0.47 | -0.21576 | -1.1538
-0.46 | -0.20522 | -1.1011
-0.45 | -0.19284 | -1.0622
-0.44 | -0.18088 | -1.0213
-0.43 | -0.17158 | -0.977
-0.42 | -0.16 | -0.9267
-0.41 | -0.15023 | -0.8804
-0.4 | -0.14096 | -0.843
-0.39 | -0.13201 | -0.8051
-0.38 | -0.1235 | -0.7703
-0.37 | -0.11358 | -0.7319
-0.36 | -0.1058 | -0.6966
-0.35 | -0.09867 | -0.6635
-0.34 | -0.09243 | -0.6316
-0.33 | -0.08659 | -0.5996
-0.32 | -0.08053 | -0.5735
-0.31 | -0.0746 | -0.5487
-0.3 | -0.06905 | -0.5187
-0.29 | -0.06377 | -0.49407
-0.28 | -0.05921 | -0.46724
-0.27 | -0.0547 | -0.44656
-0.26 | -0.05051 | -0.41922
-0.25 | -0.046699 | -0.39988
-0.24 | -0.043024 | -0.37832
-0.23 | -0.039949 | -0.35713
-0.22 | -0.036725 | -0.33429
-0.21 | -0.033912 | -0.31466
-0.2 | -0.030898 | -0.29645
-0.19 | -0.028446 | -0.27661
-0.18 | -0.025833 | -0.2583
-0.17 | -0.023662 | -0.23722
-0.16 | -0.021282 | -0.22151
-0.15 | -0.019295 | -0.20955
-0.14 | -0.017411 | -0.19309
-0.13 | -0.015742 | -0.1792
-0.12 | -0.014088 | -0.16345
-0.11 | -0.012495 | -0.15139
-0.1 | -0.011148 | -0.13909
-0.09 | -0.009831 | -0.12758
-0.08 | -0.008614 | -0.11629
-0.07 | -0.007447 | -0.10544
-0.06 | -0.006319 | -0.09541
-0.05 | -0.005285 | -0.08703
-0.04 | -0.0042237 | -0.07881
-0.03 | -0.0031611 | -0.07042
-0.02 | -0.0021808 | -0.06429
-0.01 | -0.0011045 | -0.05658
0 | -5.73e-05 | -0.050006
0.01 | 0.0011359 | -0.04451
0.02 | 0.0023451 | -0.038912
0.03 | 0.0037587 | -0.033826
0.04 | 0.0052331 | -0.028189
0.05 | 0.006834 | -0.02236
0.06 | 0.008791 | -0.016273
0.07 | 0.010908 | -0.010057
0.08 | 0.013324 | -0.0026846
0.09 | 0.016113 | 0.005785
0.1 | 0.019325 | 0.015914
0.11 | 0.02278 | 0.028383
0.12 | 0.027071 | 0.043888
0.13 | 0.03169 | 0.06305
0.14 | 0.037135 | 0.08735
0.15 | 0.043143 | 0.11833
0.16 | 0.050393 | 0.15631
0.17 | 0.05698 | 0.20403
0.18 | 0.06655 | 0.26242
0.19 | 0.07724 | 0.33444
0.2 | 0.0889 | 0.42312
0.21 | 0.10289 | 0.53091
0.22 | 0.11811 | 0.6571
0.23 | 0.13593 | 0.8156
0.24 | 0.1555 | 1.0073
0.25 | 0.17776 | 1.2439
0.26 | 0.20289 | 1.5221
0.27 | 0.23018 | 1.857
0.28 | 0.26265 | 2.2571
0.29 | 0.29893 | 2.7339
0.3 | 0.33963 | 3.3141
0.31 | 0.38469 | 3.9944
0.32 | 0.43478 | 4.8172
0.33 | 0.48934 | 5.77
0.34 | 0.55413 | 6.938
0.35 | 0.6142 | 8.328
0.36 | 0.6958 | 9.999
0.37 | 0.7883 | 12.005
0.38 | 0.885 | 14.341
0.39 | 1.0044 | 17.228
0.4 | 1.1354 | 20.613
0.41 | 1.2849 | 24.721
0.42 | 1.4549 | 29.652
0.43 | 1.652 | 35.592
0.44 | 1.8845 | 42.626
0.45 | 2.1474 | 51.052
0.46 | 2.468 | 61.17
0.47 | 2.8312 | 73.43
0.48 | 3.2764 | 88
0.49 | 3.8006 | 105.36
0.5 | 4.423 | 126.25