## Diode Characteristic (uA-mm)
VGS (V) | VDS = 0.000 V | VDS = 0.500 V
-1.25 | -8.078 | -22.265
-1.24 | -7.76 | -21.557
-1.23 | -7.447 | -20.86
-1.22 | -7.188 | -20.115
-1.21 | -6.899 | -19.535
-1.2 | -6.672 | -18.916
-1.19 | -6.398 | -18.267
-1.18 | -6.159 | -17.762
-1.17 | -5.933 | -17.091
-1.16 | -5.685 | -16.547
-1.15 | -5.49 | -15.966
-1.14 | -5.281 | -15.465
-1.13 | -5.073 | -15.003
-1.12 | -4.867 | -14.51
-1.11 | -4.6572 | -14
-1.1 | -4.4721 | -13.503
-1.09 | -4.3106 | -13.118
-1.08 | -4.128 | -12.642
-1.07 | -3.9802 | -12.228
-1.06 | -3.8176 | -11.759
-1.05 | -3.6673 | -11.411
-1.04 | -3.5102 | -10.986
-1.03 | -3.3673 | -10.653
-1.02 | -3.2229 | -10.28
-1.01 | -3.0953 | -9.949
-1 | -2.968 | -9.548
-0.99 | -2.8605 | -9.239
-0.98 | -2.7365 | -8.916
-0.97 | -2.6191 | -8.609
-0.96 | -2.5171 | -8.295
-0.95 | -2.4129 | -8.014
-0.94 | -2.3153 | -7.721
-0.93 | -2.1975 | -7.439
-0.92 | -2.1074 | -7.161
-0.91 | -2.0283 | -6.902
-0.9 | -1.9466 | -6.674
-0.89 | -1.8601 | -6.413
-0.88 | -1.7818 | -6.176
-0.87 | -1.7002 | -5.972
-0.86 | -1.626 | -5.757
-0.85 | -1.5499 | -5.532
-0.84 | -1.4845 | -5.335
-0.83 | -1.4177 | -5.112
-0.82 | -1.3547 | -4.9222
-0.81 | -1.2972 | -4.7252
-0.8 | -1.2299 | -4.5342
-0.79 | -1.1777 | -4.402
-0.78 | -1.1259 | -4.224
-0.77 | -1.0722 | -4.0514
-0.76 | -1.0203 | -3.8936
-0.75 | -0.9795 | -3.774
-0.74 | -0.9282 | -3.61
-0.73 | -0.8907 | -3.4421
-0.72 | -0.8387 | -3.3049
-0.71 | -0.8043 | -3.1912
-0.7 | -0.7665 | -3.052
-0.69 | -0.7272 | -2.9162
-0.68 | -0.6909 | -2.8083
-0.67 | -0.6533 | -2.7019
-0.66 | -0.6201 | -2.6047
-0.65 | -0.5873 | -2.4974
-0.64 | -0.5605 | -2.3779
-0.63 | -0.5328 | -2.2933
-0.62 | -0.5067 | -2.1992
-0.61 | -0.4815 | -2.116
-0.6 | -0.45553 | -2.0309
-0.59 | -0.43168 | -1.9346
-0.58 | -0.41106 | -1.8594
-0.57 | -0.38939 | -1.7808
-0.56 | -0.36669 | -1.7091
-0.55 | -0.34518 | -1.6307
-0.54 | -0.32694 | -1.5599
-0.53 | -0.30817 | -1.5023
-0.52 | -0.2914 | -1.4307
-0.51 | -0.27533 | -1.3749
-0.5 | -0.26113 | -1.319
-0.49 | -0.2462 | -1.2497
-0.48 | -0.23128 | -1.1964
-0.47 | -0.21636 | -1.1385
-0.46 | -0.2045 | -1.0966
-0.45 | -0.1933 | -1.0495
-0.44 | -0.18196 | -0.9925
-0.43 | -0.16962 | -0.9529
-0.42 | -0.15938 | -0.9097
-0.41 | -0.15008 | -0.869
-0.4 | -0.14019 | -0.8236
-0.39 | -0.13107 | -0.7893
-0.38 | -0.12308 | -0.756
-0.37 | -0.11516 | -0.7193
-0.36 | -0.10749 | -0.6884
-0.35 | -0.10028 | -0.6567
-0.34 | -0.09373 | -0.6239
-0.33 | -0.08726 | -0.5962
-0.32 | -0.0809 | -0.5672
-0.31 | -0.07509 | -0.5351
-0.3 | -0.06967 | -0.5101
-0.29 | -0.06491 | -0.48453
-0.28 | -0.06016 | -0.46069
-0.27 | -0.0556 | -0.43662
-0.26 | -0.05152 | -0.41277
-0.25 | -0.047959 | -0.39023
-0.24 | -0.044352 | -0.36951
-0.23 | -0.040797 | -0.34955
-0.22 | -0.037156 | -0.32719
-0.21 | -0.034262 | -0.30866
-0.2 | -0.031287 | -0.28723
-0.19 | -0.0287 | -0.26928
-0.18 | -0.025907 | -0.25195
-0.17 | -0.02372 | -0.23374
-0.16 | -0.021667 | -0.2171
-0.15 | -0.019716 | -0.20268
-0.14 | -0.017615 | -0.18745
-0.13 | -0.015837 | -0.17246
-0.12 | -0.014224 | -0.16016
-0.11 | -0.012765 | -0.1464
-0.1 | -0.011292 | -0.13499
-0.09 | -0.009973 | -0.12307
-0.08 | -0.008736 | -0.11254
-0.07 | -0.007582 | -0.1032
-0.06 | -0.006326 | -0.09252
-0.05 | -0.005308 | -0.08476
-0.04 | -0.0042721 | -0.0762
-0.03 | -0.0032514 | -0.0692
-0.02 | -0.0022057 | -0.06253
-0.01 | -0.0011745 | -0.05587
0 | -3.49e-05 | -0.048844
0.01 | 0.0011535 | -0.043099
0.02 | 0.0023679 | -0.0377
0.03 | 0.0038009 | -0.0322
0.04 | 0.0052434 | -0.026937
0.05 | 0.006847 | -0.021943
0.06 | 0.00885 | -0.015767
0.07 | 0.010998 | -0.009522
0.08 | 0.013423 | -0.0022822
0.09 | 0.016105 | 0.006218
0.1 | 0.019404 | 0.016075
0.11 | 0.023117 | 0.028381
0.12 | 0.027147 | 0.04376
0.13 | 0.031795 | 0.0622
0.14 | 0.037398 | 0.0867
0.15 | 0.043332 | 0.11635
0.16 | 0.05049 | 0.15399
0.17 | 0.05745 | 0.20042
0.18 | 0.06698 | 0.25653
0.19 | 0.07724 | 0.3285
0.2 | 0.08923 | 0.41481
0.21 | 0.10283 | 0.52179
0.22 | 0.11779 | 0.647
0.23 | 0.13519 | 0.8034
0.24 | 0.15466 | 0.9899
0.25 | 0.1768 | 1.2222
0.26 | 0.20055 | 1.4963
0.27 | 0.22771 | 1.8245
0.28 | 0.25932 | 2.2119
0.29 | 0.29253 | 2.6875
0.3 | 0.33279 | 3.26
0.31 | 0.37643 | 3.9239
0.32 | 0.42554 | 4.7263
0.33 | 0.4823 | 5.698
0.34 | 0.5434 | 6.793
0.35 | 0.6007 | 8.17
0.36 | 0.6796 | 9.815
0.37 | 0.7701 | 11.797
0.38 | 0.8635 | 14.14
0.39 | 0.9777 | 16.942
0.4 | 1.1044 | 20.302
0.41 | 1.2446 | 24.28
0.42 | 1.4192 | 29.23
0.43 | 1.6072 | 35.059
0.44 | 1.8374 | 42.104
0.45 | 2.094 | 50.396
0.46 | 2.4038 | 60.42
0.47 | 2.7718 | 72.54
0.48 | 3.1891 | 86.74
0.49 | 3.7183 | 104.25
0.5 | 4.3443 | 125.01