## Diode Characteristic (uA-mm)
VGS (V) | VDS = 0.000 V | VDS = 0.500 V
-1.25 | -8.285 | -23.071
-1.24 | -7.943 | -22.334
-1.23 | -7.64 | -21.68
-1.22 | -7.334 | -20.972
-1.21 | -7.064 | -20.302
-1.2 | -6.816 | -19.625
-1.19 | -6.54 | -19.028
-1.18 | -6.281 | -18.316
-1.17 | -6.056 | -17.767
-1.16 | -5.862 | -17.176
-1.15 | -5.62 | -16.65
-1.14 | -5.364 | -16.035
-1.13 | -5.193 | -15.55
-1.12 | -4.9699 | -15.044
-1.11 | -4.7786 | -14.553
-1.1 | -4.5931 | -13.969
-1.09 | -4.4173 | -13.539
-1.08 | -4.236 | -13.064
-1.07 | -4.0742 | -12.675
-1.06 | -3.9033 | -12.249
-1.05 | -3.7392 | -11.787
-1.04 | -3.6105 | -11.368
-1.03 | -3.4548 | -10.946
-1.02 | -3.3006 | -10.582
-1.01 | -3.1669 | -10.218
-1 | -3.0369 | -9.854
-0.99 | -2.9057 | -9.533
-0.98 | -2.7914 | -9.178
-0.97 | -2.6763 | -8.851
-0.96 | -2.5563 | -8.553
-0.95 | -2.4526 | -8.203
-0.94 | -2.3507 | -7.901
-0.93 | -2.2495 | -7.667
-0.92 | -2.1486 | -7.375
-0.91 | -2.0575 | -7.095
-0.9 | -1.961 | -6.817
-0.89 | -1.8899 | -6.57
-0.88 | -1.8092 | -6.322
-0.87 | -1.7231 | -6.096
-0.86 | -1.6506 | -5.85
-0.85 | -1.5828 | -5.669
-0.84 | -1.5051 | -5.459
-0.83 | -1.4415 | -5.238
-0.82 | -1.3688 | -5.068
-0.81 | -1.3105 | -4.8602
-0.8 | -1.2459 | -4.6965
-0.79 | -1.188 | -4.4839
-0.78 | -1.1462 | -4.3152
-0.77 | -1.0892 | -4.144
-0.76 | -1.0382 | -3.9746
-0.75 | -0.9878 | -3.8302
-0.74 | -0.9423 | -3.6646
-0.73 | -0.8951 | -3.5328
-0.72 | -0.8511 | -3.3882
-0.71 | -0.8131 | -3.2576
-0.7 | -0.7659 | -3.1272
-0.69 | -0.732 | -2.9901
-0.68 | -0.689 | -2.875
-0.67 | -0.6594 | -2.7492
-0.66 | -0.6274 | -2.642
-0.65 | -0.5967 | -2.5315
-0.64 | -0.5663 | -2.4174
-0.63 | -0.5371 | -2.3338
-0.62 | -0.5091 | -2.241
-0.61 | -0.48686 | -2.1312
-0.6 | -0.46115 | -2.0488
-0.59 | -0.43545 | -1.9622
-0.58 | -0.41151 | -1.8742
-0.57 | -0.39138 | -1.7976
-0.56 | -0.37035 | -1.7245
-0.55 | -0.3488 | -1.6395
-0.54 | -0.33131 | -1.568
-0.53 | -0.31205 | -1.4993
-0.52 | -0.2936 | -1.4454
-0.51 | -0.27691 | -1.3787
-0.5 | -0.25962 | -1.3256
-0.49 | -0.2481 | -1.2632
-0.48 | -0.23269 | -1.2077
-0.47 | -0.21744 | -1.1625
-0.46 | -0.20515 | -1.1073
-0.45 | -0.19285 | -1.0518
-0.44 | -0.18212 | -1.0093
-0.43 | -0.17096 | -0.9643
-0.42 | -0.15988 | -0.9217
-0.41 | -0.1491 | -0.8715
-0.4 | -0.1397 | -0.838
-0.39 | -0.13086 | -0.7962
-0.38 | -0.12261 | -0.7579
-0.37 | -0.11493 | -0.7212
-0.36 | -0.10709 | -0.6885
-0.35 | -0.09999 | -0.6577
-0.34 | -0.09314 | -0.6221
-0.33 | -0.08745 | -0.5947
-0.32 | -0.08141 | -0.568
-0.31 | -0.0751 | -0.5378
-0.3 | -0.06972 | -0.5089
-0.29 | -0.06491 | -0.48557
-0.28 | -0.0597 | -0.462
-0.27 | -0.05543 | -0.43669
-0.26 | -0.05134 | -0.41685
-0.25 | -0.047497 | -0.39179
-0.24 | -0.043962 | -0.36935
-0.23 | -0.040306 | -0.35084
-0.22 | -0.037 | -0.33037
-0.21 | -0.034036 | -0.3086
-0.2 | -0.031179 | -0.29016
-0.19 | -0.028487 | -0.27285
-0.18 | -0.026087 | -0.25368
-0.17 | -0.023734 | -0.2358
-0.16 | -0.021638 | -0.22026
-0.15 | -0.01956 | -0.20413
-0.14 | -0.017636 | -0.18944
-0.13 | -0.015912 | -0.17594
-0.12 | -0.014195 | -0.16054
-0.11 | -0.012763 | -0.14781
-0.1 | -0.011277 | -0.13613
-0.09 | -0.009893 | -0.12468
-0.08 | -0.008663 | -0.11393
-0.07 | -0.007502 | -0.10459
-0.06 | -0.006432 | -0.09499
-0.05 | -0.005323 | -0.08698
-0.04 | -0.0042685 | -0.07756
-0.03 | -0.0032382 | -0.07017
-0.02 | -0.0022001 | -0.06297
-0.01 | -0.0011481 | -0.05585
0 | -3.58e-05 | -0.05038
0.01 | 0.0011828 | -0.044757
0.02 | 0.0023919 | -0.039624
0.03 | 0.0038128 | -0.034122
0.04 | 0.0052961 | -0.028722
0.05 | 0.006895 | -0.022945
0.06 | 0.008789 | -0.017326
0.07 | 0.01114 | -0.010863
0.08 | 0.013602 | -0.003749
0.09 | 0.016246 | 0.0045391
0.1 | 0.019383 | 0.014529
0.11 | 0.023136 | 0.026556
0.12 | 0.027295 | 0.042112
0.13 | 0.031972 | 0.06077
0.14 | 0.037285 | 0.08433
0.15 | 0.043748 | 0.11432
0.16 | 0.050798 | 0.15113
0.17 | 0.05784 | 0.19714
0.18 | 0.067 | 0.2549
0.19 | 0.07756 | 0.32564
0.2 | 0.08937 | 0.4123
0.21 | 0.10317 | 0.51742
0.22 | 0.11814 | 0.642
0.23 | 0.13588 | 0.7977
0.24 | 0.15476 | 0.9886
0.25 | 0.17683 | 1.2136
0.26 | 0.2012 | 1.4935
0.27 | 0.22925 | 1.8231
0.28 | 0.26018 | 2.2111
0.29 | 0.29398 | 2.6896
0.3 | 0.33481 | 3.257
0.31 | 0.37864 | 3.9439
0.32 | 0.4271 | 4.7429
0.33 | 0.48278 | 5.691
0.34 | 0.54347 | 6.861
0.35 | 0.603 | 8.256
0.36 | 0.6834 | 9.882
0.37 | 0.7679 | 11.894
0.38 | 0.8714 | 14.245
0.39 | 0.9829 | 17.102
0.4 | 1.1126 | 20.454
0.41 | 1.2569 | 24.531
0.42 | 1.4251 | 29.497
0.43 | 1.632 | 35.316
0.44 | 1.848 | 42.437
0.45 | 2.1144 | 50.935
0.46 | 2.4285 | 60.84
0.47 | 2.7907 | 73.21
0.48 | 3.2234 | 87.94
0.49 | 3.7497 | 105.32
0.5 | 4.376 | 126.47