## Diode Characteristic (uA-mm)
VGS (V) | VDS = 0.000 V | VDS = 0.500 V
-1.25 | -5.992 | -15.582
-1.24 | -5.803 | -15.13
-1.23 | -5.589 | -14.673
-1.22 | -5.402 | -14.23
-1.21 | -5.211 | -13.767
-1.2 | -5.0119 | -13.349
-1.19 | -4.8348 | -12.915
-1.18 | -4.6347 | -12.559
-1.17 | -4.4778 | -12.179
-1.16 | -4.3362 | -11.778
-1.15 | -4.1855 | -11.428
-1.14 | -4.0382 | -11.063
-1.13 | -3.8907 | -10.685
-1.12 | -3.7471 | -10.405
-1.11 | -3.6135 | -10.055
-1.1 | -3.4745 | -9.761
-1.09 | -3.3536 | -9.448
-1.08 | -3.2378 | -9.15
-1.07 | -3.1145 | -8.863
-1.06 | -3.002 | -8.54
-1.05 | -2.8784 | -8.276
-1.04 | -2.775 | -7.991
-1.03 | -2.6792 | -7.714
-1.02 | -2.5694 | -7.479
-1.01 | -2.4774 | -7.242
-1 | -2.373 | -7.052
-0.99 | -2.2912 | -6.802
-0.98 | -2.1973 | -6.549
-0.97 | -2.109 | -6.335
-0.96 | -2.0365 | -6.144
-0.95 | -1.9572 | -5.902
-0.94 | -1.872 | -5.727
-0.93 | -1.8016 | -5.53
-0.92 | -1.7377 | -5.348
-0.91 | -1.6629 | -5.171
-0.9 | -1.6031 | -5.004
-0.89 | -1.5317 | -4.8189
-0.88 | -1.4606 | -4.6397
-0.87 | -1.408 | -4.4956
-0.86 | -1.3468 | -4.346
-0.85 | -1.2992 | -4.1841
-0.84 | -1.2463 | -4.0438
-0.83 | -1.1892 | -3.9193
-0.82 | -1.1348 | -3.7633
-0.81 | -1.0886 | -3.6248
-0.8 | -1.0395 | -3.4947
-0.79 | -0.9953 | -3.3642
-0.78 | -0.9513 | -3.2574
-0.77 | -0.9117 | -3.1525
-0.76 | -0.8738 | -3.0357
-0.75 | -0.8314 | -2.9345
-0.74 | -0.7949 | -2.8132
-0.73 | -0.7589 | -2.711
-0.72 | -0.7271 | -2.6154
-0.71 | -0.6911 | -2.5128
-0.7 | -0.6635 | -2.4133
-0.69 | -0.6272 | -2.3412
-0.68 | -0.6013 | -2.2476
-0.67 | -0.573 | -2.1632
-0.66 | -0.5433 | -2.0694
-0.65 | -0.5175 | -1.9907
-0.64 | -0.49598 | -1.9087
-0.63 | -0.47282 | -1.8385
-0.62 | -0.44897 | -1.7655
-0.61 | -0.4263 | -1.6868
-0.6 | -0.40363 | -1.6301
-0.59 | -0.38406 | -1.5707
-0.58 | -0.36472 | -1.514
-0.57 | -0.34759 | -1.4459
-0.56 | -0.32794 | -1.3862
-0.55 | -0.31159 | -1.3282
-0.54 | -0.29483 | -1.2809
-0.53 | -0.2803 | -1.2298
-0.52 | -0.26542 | -1.1782
-0.51 | -0.25023 | -1.134
-0.5 | -0.23831 | -1.0872
-0.49 | -0.22396 | -1.0391
-0.48 | -0.21038 | -0.9943
-0.47 | -0.20035 | -0.9548
-0.46 | -0.18813 | -0.9134
-0.45 | -0.17811 | -0.8784
-0.44 | -0.16728 | -0.8383
-0.43 | -0.15703 | -0.8072
-0.42 | -0.14697 | -0.776
-0.41 | -0.1384 | -0.7427
-0.4 | -0.12941 | -0.7138
-0.39 | -0.12141 | -0.675
-0.38 | -0.11379 | -0.6473
-0.37 | -0.10677 | -0.6245
-0.36 | -0.09952 | -0.5917
-0.35 | -0.09361 | -0.5674
-0.34 | -0.08744 | -0.5459
-0.33 | -0.08159 | -0.5209
-0.32 | -0.07558 | -0.49727
-0.31 | -0.07023 | -0.47208
-0.3 | -0.06559 | -0.44655
-0.29 | -0.06096 | -0.42544
-0.28 | -0.05622 | -0.40486
-0.27 | -0.05209 | -0.38473
-0.26 | -0.048514 | -0.36393
-0.25 | -0.044774 | -0.34659
-0.24 | -0.041579 | -0.32783
-0.23 | -0.03809 | -0.30739
-0.22 | -0.035125 | -0.28772
-0.21 | -0.032146 | -0.2686
-0.2 | -0.029526 | -0.25026
-0.19 | -0.027075 | -0.23353
-0.18 | -0.024551 | -0.21699
-0.17 | -0.022429 | -0.20146
-0.16 | -0.020545 | -0.18618
-0.15 | -0.0184 | -0.17222
-0.14 | -0.016652 | -0.15779
-0.13 | -0.015008 | -0.14378
-0.12 | -0.013574 | -0.13217
-0.11 | -0.012037 | -0.12186
-0.1 | -0.010821 | -0.11054
-0.09 | -0.009515 | -0.10017
-0.08 | -0.008388 | -0.09158
-0.07 | -0.00715 | -0.08292
-0.06 | -0.006148 | -0.07529
-0.05 | -0.005126 | -0.06819
-0.04 | -0.0041083 | -0.06136
-0.03 | -0.0030728 | -0.05555
-0.02 | -0.0021159 | -0.049136
-0.01 | -0.0010569 | -0.044277
0 | -2.6e-06 | -0.038522
0.01 | 0.0010762 | -0.034162
0.02 | 0.0022884 | -0.029597
0.03 | 0.0035891 | -0.024864
0.04 | 0.0050032 | -0.02038
0.05 | 0.006697 | -0.015983
0.06 | 0.008436 | -0.01101
0.07 | 0.010482 | -0.005432
0.08 | 0.012733 | 0.0009011
0.09 | 0.015457 | 0.008447
0.1 | 0.01831 | 0.017483
0.11 | 0.021508 | 0.028772
0.12 | 0.025272 | 0.043107
0.13 | 0.02978 | 0.06045
0.14 | 0.034836 | 0.0831
0.15 | 0.040249 | 0.11066
0.16 | 0.046534 | 0.14577
0.17 | 0.054 | 0.18984
0.18 | 0.06113 | 0.24347
0.19 | 0.07037 | 0.30978
0.2 | 0.08183 | 0.38942
0.21 | 0.09409 | 0.49095
0.22 | 0.10709 | 0.6052
0.23 | 0.12258 | 0.7491
0.24 | 0.13906 | 0.9284
0.25 | 0.15961 | 1.1426
0.26 | 0.18153 | 1.397
0.27 | 0.20595 | 1.7045
0.28 | 0.23379 | 2.0732
0.29 | 0.26499 | 2.5188
0.3 | 0.30078 | 3.0472
0.31 | 0.34075 | 3.6767
0.32 | 0.38605 | 4.4274
0.33 | 0.436 | 5.3328
0.34 | 0.48987 | 6.366
0.35 | 0.55573 | 7.651
0.36 | 0.6139 | 9.197
0.37 | 0.6961 | 11.065
0.38 | 0.7896 | 13.268
0.39 | 0.8915 | 15.936
0.4 | 1.0113 | 19.073
0.41 | 1.1428 | 22.92
0.42 | 1.3013 | 27.532
0.43 | 1.4762 | 33.061
0.44 | 1.6854 | 39.649
0.45 | 1.9329 | 47.618
0.46 | 2.2245 | 57.08
0.47 | 2.5678 | 68.64
0.48 | 2.9759 | 82.53
0.49 | 3.4609 | 98.98
0.5 | 4.0515 | 118.43