## Diode Characteristic (uA-mm)
VGS (V) | VDS = 0.000 V | VDS = 0.500 V
-1.25 | -6.346 | -16.635
-1.24 | -6.13 | -16.084
-1.23 | -5.919 | -15.656
-1.22 | -5.707 | -15.085
-1.21 | -5.507 | -14.659
-1.2 | -5.307 | -14.165
-1.19 | -5.087 | -13.754
-1.18 | -4.9183 | -13.362
-1.17 | -4.7424 | -12.885
-1.16 | -4.5814 | -12.505
-1.15 | -4.3965 | -12.124
-1.14 | -4.2523 | -11.746
-1.13 | -4.0787 | -11.362
-1.12 | -3.941 | -10.955
-1.11 | -3.7998 | -10.691
-1.1 | -3.6606 | -10.281
-1.09 | -3.5212 | -9.966
-1.08 | -3.4002 | -9.668
-1.07 | -3.2634 | -9.364
-1.06 | -3.1395 | -9.055
-1.05 | -3.0324 | -8.808
-1.04 | -2.9129 | -8.487
-1.03 | -2.8208 | -8.211
-1.02 | -2.7088 | -7.942
-1.01 | -2.5988 | -7.676
-1 | -2.495 | -7.407
-0.99 | -2.4064 | -7.156
-0.98 | -2.3049 | -6.952
-0.97 | -2.2153 | -6.693
-0.96 | -2.1177 | -6.478
-0.95 | -2.0343 | -6.249
-0.94 | -1.9477 | -6.025
-0.93 | -1.8703 | -5.818
-0.92 | -1.8028 | -5.605
-0.91 | -1.7403 | -5.395
-0.9 | -1.6682 | -5.225
-0.89 | -1.5975 | -5.053
-0.88 | -1.5326 | -4.8832
-0.87 | -1.4658 | -4.706
-0.86 | -1.4019 | -4.5215
-0.85 | -1.3425 | -4.3712
-0.84 | -1.2859 | -4.2204
-0.83 | -1.2304 | -4.0892
-0.82 | -1.1757 | -3.9364
-0.81 | -1.1262 | -3.788
-0.8 | -1.0721 | -3.6572
-0.79 | -1.0265 | -3.5199
-0.78 | -0.9758 | -3.379
-0.77 | -0.9384 | -3.2486
-0.76 | -0.8996 | -3.1317
-0.75 | -0.8562 | -3.0067
-0.74 | -0.8193 | -2.8931
-0.73 | -0.7834 | -2.8055
-0.72 | -0.7475 | -2.6953
-0.71 | -0.7154 | -2.5899
-0.7 | -0.6798 | -2.4901
-0.69 | -0.6483 | -2.3887
-0.68 | -0.6175 | -2.2993
-0.67 | -0.5871 | -2.2012
-0.66 | -0.5598 | -2.1271
-0.65 | -0.534 | -2.0315
-0.64 | -0.5102 | -1.9657
-0.63 | -0.48328 | -1.8884
-0.62 | -0.46191 | -1.8121
-0.61 | -0.43641 | -1.7603
-0.6 | -0.415 | -1.6844
-0.59 | -0.39393 | -1.6162
-0.58 | -0.37328 | -1.5545
-0.57 | -0.35496 | -1.4998
-0.56 | -0.33617 | -1.4344
-0.55 | -0.31792 | -1.3695
-0.54 | -0.30106 | -1.3146
-0.53 | -0.28429 | -1.2578
-0.52 | -0.27013 | -1.2119
-0.51 | -0.25527 | -1.1661
-0.5 | -0.24067 | -1.1152
-0.49 | -0.22829 | -1.0679
-0.48 | -0.21539 | -1.0257
-0.47 | -0.20202 | -0.9819
-0.46 | -0.1902 | -0.9372
-0.45 | -0.17988 | -0.9042
-0.44 | -0.16899 | -0.8724
-0.43 | -0.15937 | -0.8348
-0.42 | -0.14891 | -0.8009
-0.41 | -0.1406 | -0.7646
-0.4 | -0.13137 | -0.7299
-0.39 | -0.12257 | -0.694
-0.38 | -0.11511 | -0.6645
-0.37 | -0.10793 | -0.6384
-0.36 | -0.10123 | -0.6091
-0.35 | -0.09375 | -0.5778
-0.34 | -0.08787 | -0.5521
-0.33 | -0.08242 | -0.5251
-0.32 | -0.07634 | -0.5032
-0.31 | -0.0713 | -0.48072
-0.3 | -0.06595 | -0.45196
-0.29 | -0.06135 | -0.42713
-0.28 | -0.05676 | -0.40554
-0.27 | -0.05219 | -0.38538
-0.26 | -0.049016 | -0.36569
-0.25 | -0.045406 | -0.34494
-0.24 | -0.041853 | -0.32583
-0.23 | -0.038392 | -0.30435
-0.22 | -0.035655 | -0.28686
-0.21 | -0.03265 | -0.27084
-0.2 | -0.029868 | -0.25216
-0.19 | -0.027347 | -0.23301
-0.18 | -0.024745 | -0.21785
-0.17 | -0.022548 | -0.20111
-0.16 | -0.020507 | -0.18694
-0.15 | -0.018554 | -0.17368
-0.14 | -0.016802 | -0.16042
-0.13 | -0.015155 | -0.14851
-0.12 | -0.013607 | -0.13622
-0.11 | -0.012155 | -0.12415
-0.1 | -0.010811 | -0.11373
-0.09 | -0.009435 | -0.10352
-0.08 | -0.008257 | -0.0943
-0.07 | -0.007159 | -0.0857
-0.06 | -0.006093 | -0.07699
-0.05 | -0.005054 | -0.07048
-0.04 | -0.0040181 | -0.06307
-0.03 | -0.0030817 | -0.05754
-0.02 | -0.0020755 | -0.05144
-0.01 | -0.0010835 | -0.045864
0 | -1.53e-05 | -0.040374
0.01 | 0.0010672 | -0.035723
0.02 | 0.0022835 | -0.031094
0.03 | 0.0035582 | -0.026355
0.04 | 0.005042 | -0.022232
0.05 | 0.00653 | -0.017258
0.06 | 0.008341 | -0.012166
0.07 | 0.010365 | -0.00643
0.08 | 0.012789 | 0.0001809
0.09 | 0.015365 | 0.007959
0.1 | 0.018272 | 0.017198
0.11 | 0.021613 | 0.02889
0.12 | 0.025726 | 0.043505
0.13 | 0.029986 | 0.06123
0.14 | 0.034854 | 0.08391
0.15 | 0.040717 | 0.11318
0.16 | 0.047327 | 0.14931
0.17 | 0.054708 | 0.19341
0.18 | 0.06177 | 0.24853
0.19 | 0.07157 | 0.31542
0.2 | 0.082 | 0.39718
0.21 | 0.09473 | 0.50002
0.22 | 0.10902 | 0.6161
0.23 | 0.12499 | 0.7662
0.24 | 0.14323 | 0.9436
0.25 | 0.1631 | 1.1639
0.26 | 0.18602 | 1.4255
0.27 | 0.21212 | 1.7372
0.28 | 0.24022 | 2.1139
0.29 | 0.27263 | 2.5625
0.3 | 0.3087 | 3.102
0.31 | 0.34973 | 3.7487
0.32 | 0.39634 | 4.5002
0.33 | 0.44613 | 5.4396
0.34 | 0.50394 | 6.496
0.35 | 0.56949 | 7.802
0.36 | 0.6328 | 9.365
0.37 | 0.7169 | 11.253
0.38 | 0.8079 | 13.525
0.39 | 0.9171 | 16.184
0.4 | 1.0392 | 19.409
0.41 | 1.177 | 23.267
0.42 | 1.3377 | 27.972
0.43 | 1.5234 | 33.54
0.44 | 1.7394 | 40.227
0.45 | 1.9871 | 48.291
0.46 | 2.2897 | 57.9
0.47 | 2.633 | 69.52
0.48 | 3.0513 | 83.39
0.49 | 3.5474 | 100.03
0.5 | 4.1482 | 119.77