## Diode Characteristic (uA-mm)
VGS (V) | VDS = 0.000 V | VDS = 0.500 V
-1.25 | -6.533 | -17.258
-1.24 | -6.296 | -16.774
-1.23 | -6.089 | -16.247
-1.22 | -5.872 | -15.821
-1.21 | -5.668 | -15.318
-1.2 | -5.463 | -14.784
-1.19 | -5.25 | -14.344
-1.18 | -5.067 | -13.903
-1.17 | -4.8747 | -13.507
-1.16 | -4.7049 | -13.018
-1.15 | -4.5406 | -12.658
-1.14 | -4.3877 | -12.264
-1.13 | -4.2227 | -11.905
-1.12 | -4.067 | -11.499
-1.11 | -3.8909 | -11.157
-1.1 | -3.7582 | -10.784
-1.09 | -3.6249 | -10.461
-1.08 | -3.493 | -10.067
-1.07 | -3.3616 | -9.772
-1.06 | -3.2298 | -9.445
-1.05 | -3.1113 | -9.135
-1.04 | -2.9929 | -8.846
-1.03 | -2.8912 | -8.536
-1.02 | -2.7795 | -8.252
-1.01 | -2.6615 | -7.95
-1 | -2.55 | -7.746
-0.99 | -2.4563 | -7.463
-0.98 | -2.3718 | -7.207
-0.97 | -2.2735 | -6.982
-0.96 | -2.1963 | -6.757
-0.95 | -2.0979 | -6.49
-0.94 | -2.0129 | -6.286
-0.93 | -1.9414 | -6.09
-0.92 | -1.8693 | -5.858
-0.91 | -1.7865 | -5.705
-0.9 | -1.7139 | -5.463
-0.89 | -1.6413 | -5.29
-0.88 | -1.5778 | -5.109
-0.87 | -1.505 | -4.9281
-0.86 | -1.443 | -4.7438
-0.85 | -1.3858 | -4.5924
-0.84 | -1.321 | -4.4361
-0.83 | -1.2689 | -4.2625
-0.82 | -1.2157 | -4.1042
-0.81 | -1.1645 | -3.9535
-0.8 | -1.1178 | -3.8334
-0.79 | -1.0694 | -3.6622
-0.78 | -1.0184 | -3.562
-0.77 | -0.9755 | -3.4202
-0.76 | -0.9311 | -3.3117
-0.75 | -0.889 | -3.1929
-0.74 | -0.8487 | -3.0812
-0.73 | -0.8094 | -2.9573
-0.72 | -0.7741 | -2.8398
-0.71 | -0.7352 | -2.7391
-0.7 | -0.7054 | -2.6252
-0.69 | -0.6721 | -2.5314
-0.68 | -0.6401 | -2.4308
-0.67 | -0.6101 | -2.3435
-0.66 | -0.5795 | -2.2485
-0.65 | -0.5515 | -2.1605
-0.64 | -0.526 | -2.0732
-0.63 | -0.5002 | -1.9987
-0.62 | -0.4789 | -1.9152
-0.61 | -0.45603 | -1.841
-0.6 | -0.4306 | -1.7619
-0.59 | -0.40952 | -1.6895
-0.58 | -0.38846 | -1.6226
-0.57 | -0.36811 | -1.5663
-0.56 | -0.35058 | -1.5087
-0.55 | -0.33204 | -1.451
-0.54 | -0.31236 | -1.3876
-0.53 | -0.29617 | -1.3329
-0.52 | -0.27999 | -1.2858
-0.51 | -0.26524 | -1.2232
-0.5 | -0.25104 | -1.1792
-0.49 | -0.23736 | -1.1334
-0.48 | -0.22199 | -1.0794
-0.47 | -0.20936 | -1.0388
-0.46 | -0.19993 | -1.0008
-0.45 | -0.18736 | -0.9546
-0.44 | -0.17664 | -0.9162
-0.43 | -0.16598 | -0.8788
-0.42 | -0.15495 | -0.8394
-0.41 | -0.14614 | -0.8084
-0.4 | -0.13712 | -0.774
-0.39 | -0.12901 | -0.7316
-0.38 | -0.12086 | -0.707
-0.37 | -0.11233 | -0.6744
-0.36 | -0.10472 | -0.6448
-0.35 | -0.09813 | -0.6149
-0.34 | -0.09149 | -0.5894
-0.33 | -0.08548 | -0.5625
-0.32 | -0.07994 | -0.5352
-0.31 | -0.07392 | -0.5091
-0.3 | -0.06888 | -0.48688
-0.29 | -0.06429 | -0.46062
-0.28 | -0.05979 | -0.43587
-0.27 | -0.05473 | -0.41145
-0.26 | -0.05135 | -0.39122
-0.25 | -0.047679 | -0.36828
-0.24 | -0.044008 | -0.34823
-0.23 | -0.040371 | -0.32553
-0.22 | -0.037181 | -0.30613
-0.21 | -0.034195 | -0.29225
-0.2 | -0.031362 | -0.27327
-0.19 | -0.028861 | -0.25421
-0.18 | -0.02603 | -0.23542
-0.17 | -0.023835 | -0.21961
-0.16 | -0.021628 | -0.20367
-0.15 | -0.019682 | -0.18739
-0.14 | -0.017641 | -0.1739
-0.13 | -0.016001 | -0.16078
-0.12 | -0.014292 | -0.14732
-0.11 | -0.012773 | -0.13643
-0.1 | -0.011297 | -0.12427
-0.09 | -0.00993 | -0.11343
-0.08 | -0.008743 | -0.10339
-0.07 | -0.007614 | -0.09395
-0.06 | -0.006425 | -0.08448
-0.05 | -0.005351 | -0.07794
-0.04 | -0.004318 | -0.07
-0.03 | -0.0033097 | -0.06317
-0.02 | -0.0022217 | -0.05602
-0.01 | -0.0011704 | -0.05026
0 | -4.06e-05 | -0.043467
0.01 | 0.0011925 | -0.038601
0.02 | 0.0023976 | -0.033763
0.03 | 0.0038474 | -0.028847
0.04 | 0.0052774 | -0.023701
0.05 | 0.006951 | -0.018698
0.06 | 0.008961 | -0.013712
0.07 | 0.011057 | -0.00733
0.08 | 0.013356 | -0.0004996
0.09 | 0.016127 | 0.007379
0.1 | 0.019405 | 0.017028
0.11 | 0.022791 | 0.029088
0.12 | 0.026796 | 0.043974
0.13 | 0.031314 | 0.06232
0.14 | 0.036584 | 0.0855
0.15 | 0.042224 | 0.11465
0.16 | 0.049195 | 0.15188
0.17 | 0.056822 | 0.19625
0.18 | 0.06431 | 0.25244
0.19 | 0.07428 | 0.31955
0.2 | 0.08569 | 0.40424
0.21 | 0.0983 | 0.50795
0.22 | 0.11226 | 0.6253
0.23 | 0.1286 | 0.7759
0.24 | 0.14716 | 0.958
0.25 | 0.16763 | 1.176
0.26 | 0.19038 | 1.4431
0.27 | 0.2165 | 1.7552
0.28 | 0.24651 | 2.1352
0.29 | 0.27792 | 2.5849
0.3 | 0.31567 | 3.1296
0.31 | 0.355 | 3.7771
0.32 | 0.40182 | 4.5403
0.33 | 0.45305 | 5.4796
0.34 | 0.51113 | 6.526
0.35 | 0.5742 | 7.837
0.36 | 0.6479 | 9.422
0.37 | 0.7335 | 11.319
0.38 | 0.8275 | 13.585
0.39 | 0.9341 | 16.26
0.4 | 1.0549 | 19.507
0.41 | 1.1913 | 23.353
0.42 | 1.3591 | 28.019
0.43 | 1.5439 | 33.64
0.44 | 1.7564 | 40.382
0.45 | 2.0123 | 48.429
0.46 | 2.3138 | 58.02
0.47 | 2.666 | 69.73
0.48 | 3.0816 | 83.77
0.49 | 3.5844 | 100.35
0.5 | 4.1726 | 120.21