## Diode Characteristic (uA-mm)
VGS (V) | VDS = 0.000 V | VDS = 0.500 V
-1.25 | -6.737 | -17.913
-1.24 | -6.475 | -17.375
-1.23 | -6.216 | -16.827
-1.22 | -6.025 | -16.356
-1.21 | -5.793 | -15.821
-1.2 | -5.617 | -15.339
-1.19 | -5.367 | -14.813
-1.18 | -5.198 | -14.393
-1.17 | -5.038 | -13.962
-1.16 | -4.8075 | -13.527
-1.15 | -4.6256 | -13.144
-1.14 | -4.4648 | -12.655
-1.13 | -4.2934 | -12.299
-1.12 | -4.1406 | -11.897
-1.11 | -3.997 | -11.448
-1.1 | -3.8399 | -11.116
-1.09 | -3.7101 | -10.769
-1.08 | -3.573 | -10.417
-1.07 | -3.4227 | -10.087
-1.06 | -3.3015 | -9.753
-1.05 | -3.1858 | -9.44
-1.04 | -3.0617 | -9.145
-1.03 | -2.952 | -8.809
-1.02 | -2.8251 | -8.529
-1.01 | -2.7166 | -8.252
-1 | -2.601 | -7.947
-0.99 | -2.494 | -7.69
-0.98 | -2.406 | -7.454
-0.97 | -2.299 | -7.208
-0.96 | -2.208 | -6.95
-0.95 | -2.1251 | -6.713
-0.94 | -2.0473 | -6.476
-0.93 | -1.9572 | -6.233
-0.92 | -1.8681 | -6.025
-0.91 | -1.8004 | -5.819
-0.9 | -1.7239 | -5.607
-0.89 | -1.6453 | -5.402
-0.88 | -1.5896 | -5.24
-0.87 | -1.5205 | -5.041
-0.86 | -1.4624 | -4.8811
-0.85 | -1.3983 | -4.6896
-0.84 | -1.3412 | -4.5266
-0.83 | -1.281 | -4.3633
-0.82 | -1.2273 | -4.2073
-0.81 | -1.1755 | -4.0454
-0.8 | -1.1207 | -3.885
-0.79 | -1.0761 | -3.7499
-0.78 | -1.0214 | -3.6189
-0.77 | -0.9817 | -3.4771
-0.76 | -0.9339 | -3.3576
-0.75 | -0.8958 | -3.2312
-0.74 | -0.858 | -3.1135
-0.73 | -0.8139 | -2.9882
-0.72 | -0.7788 | -2.8874
-0.71 | -0.7443 | -2.7754
-0.7 | -0.7096 | -2.6607
-0.69 | -0.6757 | -2.5684
-0.68 | -0.6421 | -2.4596
-0.67 | -0.6109 | -2.3643
-0.66 | -0.5828 | -2.2842
-0.65 | -0.5523 | -2.1938
-0.64 | -0.5251 | -2.1069
-0.63 | -0.50078 | -2.0124
-0.62 | -0.47656 | -1.9449
-0.61 | -0.4514 | -1.8591
-0.6 | -0.43031 | -1.7973
-0.59 | -0.40802 | -1.7315
-0.58 | -0.38769 | -1.6577
-0.57 | -0.3674 | -1.592
-0.56 | -0.34812 | -1.5333
-0.55 | -0.32831 | -1.4565
-0.54 | -0.31154 | -1.4015
-0.53 | -0.2967 | -1.3463
-0.52 | -0.27754 | -1.2843
-0.51 | -0.26221 | -1.2357
-0.5 | -0.24855 | -1.1768
-0.49 | -0.23527 | -1.131
-0.48 | -0.22204 | -1.0878
-0.47 | -0.21014 | -1.042
-0.46 | -0.19691 | -0.9959
-0.45 | -0.18592 | -0.9528
-0.44 | -0.17533 | -0.9104
-0.43 | -0.16475 | -0.8736
-0.42 | -0.15312 | -0.8348
-0.41 | -0.14454 | -0.8011
-0.4 | -0.13456 | -0.766
-0.39 | -0.12696 | -0.7342
-0.38 | -0.11883 | -0.7011
-0.37 | -0.11139 | -0.6677
-0.36 | -0.10382 | -0.6414
-0.35 | -0.09672 | -0.6073
-0.34 | -0.0903 | -0.5814
-0.33 | -0.0845 | -0.5509
-0.32 | -0.07854 | -0.5288
-0.31 | -0.07237 | -0.5038
-0.3 | -0.0679 | -0.48203
-0.29 | -0.06264 | -0.45484
-0.28 | -0.05834 | -0.43696
-0.27 | -0.05384 | -0.41227
-0.26 | -0.05004 | -0.39144
-0.25 | -0.04664 | -0.36891
-0.24 | -0.042787 | -0.34838
-0.23 | -0.039426 | -0.32732
-0.22 | -0.036157 | -0.30787
-0.21 | -0.03329 | -0.28806
-0.2 | -0.030445 | -0.26969
-0.19 | -0.027857 | -0.25179
-0.18 | -0.025412 | -0.23516
-0.17 | -0.02328 | -0.21927
-0.16 | -0.020921 | -0.2034
-0.15 | -0.019075 | -0.18809
-0.14 | -0.017203 | -0.17348
-0.13 | -0.015555 | -0.15829
-0.12 | -0.0139 | -0.14608
-0.11 | -0.012468 | -0.13348
-0.1 | -0.011058 | -0.12243
-0.09 | -0.009743 | -0.11167
-0.08 | -0.008493 | -0.10163
-0.07 | -0.007386 | -0.0919
-0.06 | -0.006279 | -0.0833
-0.05 | -0.00524 | -0.07522
-0.04 | -0.0041792 | -0.06777
-0.03 | -0.0031541 | -0.06126
-0.02 | -0.0021727 | -0.05455
-0.01 | -0.0010893 | -0.04864
0 | -8e-07 | -0.043162
0.01 | 0.0011038 | -0.0381
0.02 | 0.0023627 | -0.033317
0.03 | 0.0036596 | -0.02882
0.04 | 0.0051908 | -0.023563
0.05 | 0.006773 | -0.018284
0.06 | 0.008635 | -0.013239
0.07 | 0.010697 | -0.007321
0.08 | 0.013122 | -0.0002929
0.09 | 0.015805 | 0.007562
0.1 | 0.01895 | 0.017224
0.11 | 0.022276 | 0.028907
0.12 | 0.026468 | 0.044236
0.13 | 0.031121 | 0.06242
0.14 | 0.036155 | 0.08551
0.15 | 0.041964 | 0.11523
0.16 | 0.048842 | 0.15186
0.17 | 0.056558 | 0.19668
0.18 | 0.06439 | 0.2531
0.19 | 0.07441 | 0.32143
0.2 | 0.08572 | 0.40486
0.21 | 0.09874 | 0.50996
0.22 | 0.11304 | 0.6273
0.23 | 0.12981 | 0.7802
0.24 | 0.14836 | 0.9658
0.25 | 0.16981 | 1.1852
0.26 | 0.19229 | 1.455
0.27 | 0.21871 | 1.771
0.28 | 0.2491 | 2.1541
0.29 | 0.28081 | 2.6188
0.3 | 0.3178 | 3.1641
0.31 | 0.36114 | 3.8274
0.32 | 0.4067 | 4.6005
0.33 | 0.46152 | 5.5466
0.34 | 0.52012 | 6.617
0.35 | 0.5725 | 7.94
0.36 | 0.6486 | 9.554
0.37 | 0.7342 | 11.48
0.38 | 0.8291 | 13.771
0.39 | 0.9361 | 16.481
0.4 | 1.0589 | 19.754
0.41 | 1.1996 | 23.667
0.42 | 1.3659 | 28.408
0.43 | 1.5522 | 34.135
0.44 | 1.7786 | 40.918
0.45 | 2.0273 | 49.064
0.46 | 2.3306 | 58.86
0.47 | 2.6908 | 70.53
0.48 | 3.0986 | 84.59
0.49 | 3.6114 | 101.38
0.5 | 4.2159 | 121.46