## Diode Characteristic (uA-mm)
VGS (V) | VDS = 0.000 V | VDS = 0.500 V
-1.25 | -6.485 | -17.112
-1.24 | -6.235 | -16.633
-1.23 | -5.999 | -16.085
-1.22 | -5.835 | -15.593
-1.21 | -5.643 | -15.126
-1.2 | -5.414 | -14.587
-1.19 | -5.251 | -14.179
-1.18 | -5.057 | -13.711
-1.17 | -4.8471 | -13.33
-1.16 | -4.6527 | -12.893
-1.15 | -4.5056 | -12.545
-1.14 | -4.3369 | -12.094
-1.13 | -4.1914 | -11.752
-1.12 | -4.0438 | -11.382
-1.11 | -3.8888 | -11.034
-1.1 | -3.7396 | -10.656
-1.09 | -3.614 | -10.319
-1.08 | -3.4612 | -10.021
-1.07 | -3.3298 | -9.658
-1.06 | -3.2085 | -9.345
-1.05 | -3.0944 | -9.02
-1.04 | -2.9785 | -8.746
-1.03 | -2.8714 | -8.503
-1.02 | -2.7533 | -8.19
-1.01 | -2.6334 | -7.91
-1 | -2.5335 | -7.644
-0.99 | -2.443 | -7.405
-0.98 | -2.3431 | -7.168
-0.97 | -2.2624 | -6.923
-0.96 | -2.1699 | -6.654
-0.95 | -2.0963 | -6.437
-0.94 | -1.9934 | -6.213
-0.93 | -1.9158 | -6.014
-0.92 | -1.8406 | -5.816
-0.91 | -1.7705 | -5.637
-0.9 | -1.6997 | -5.438
-0.89 | -1.6326 | -5.206
-0.88 | -1.5625 | -5.015
-0.87 | -1.509 | -4.875
-0.86 | -1.4496 | -4.7002
-0.85 | -1.3838 | -4.5224
-0.84 | -1.3188 | -4.3787
-0.83 | -1.2648 | -4.206
-0.82 | -1.2098 | -4.0451
-0.81 | -1.1565 | -3.9211
-0.8 | -1.1153 | -3.7798
-0.79 | -1.0621 | -3.6628
-0.78 | -1.0177 | -3.5153
-0.77 | -0.9746 | -3.3878
-0.76 | -0.9312 | -3.2601
-0.75 | -0.8879 | -3.1224
-0.74 | -0.8422 | -3.0072
-0.73 | -0.8097 | -2.9169
-0.72 | -0.7738 | -2.7961
-0.71 | -0.7359 | -2.6971
-0.7 | -0.6989 | -2.5761
-0.69 | -0.6649 | -2.4835
-0.68 | -0.6331 | -2.3849
-0.67 | -0.6017 | -2.3038
-0.66 | -0.5743 | -2.2163
-0.65 | -0.5464 | -2.1397
-0.64 | -0.5161 | -2.0614
-0.63 | -0.49674 | -1.9689
-0.62 | -0.47305 | -1.8914
-0.61 | -0.44953 | -1.8224
-0.6 | -0.42817 | -1.75
-0.59 | -0.40513 | -1.6781
-0.58 | -0.38576 | -1.6112
-0.57 | -0.36421 | -1.541
-0.56 | -0.34402 | -1.4754
-0.55 | -0.32939 | -1.4132
-0.54 | -0.31015 | -1.3522
-0.53 | -0.29302 | -1.3067
-0.52 | -0.27752 | -1.2488
-0.51 | -0.26299 | -1.1933
-0.5 | -0.24731 | -1.1494
-0.49 | -0.23399 | -1.1012
-0.48 | -0.22111 | -1.0528
-0.47 | -0.20746 | -1.0091
-0.46 | -0.19432 | -0.964
-0.45 | -0.18552 | -0.9254
-0.44 | -0.1735 | -0.8848
-0.43 | -0.1629 | -0.8462
-0.42 | -0.15296 | -0.8139
-0.41 | -0.14348 | -0.773
-0.4 | -0.13459 | -0.7421
-0.39 | -0.12619 | -0.7099
-0.38 | -0.1185 | -0.6749
-0.37 | -0.11092 | -0.6489
-0.36 | -0.10324 | -0.6107
-0.35 | -0.09645 | -0.5895
-0.34 | -0.09002 | -0.5625
-0.33 | -0.08465 | -0.5333
-0.32 | -0.07848 | -0.512
-0.31 | -0.07353 | -0.48849
-0.3 | -0.06787 | -0.46134
-0.29 | -0.06307 | -0.43972
-0.28 | -0.0588 | -0.41801
-0.27 | -0.05405 | -0.39571
-0.26 | -0.05023 | -0.37545
-0.25 | -0.046186 | -0.35609
-0.24 | -0.042563 | -0.33327
-0.23 | -0.039301 | -0.31395
-0.22 | -0.036259 | -0.29424
-0.21 | -0.033075 | -0.27638
-0.2 | -0.03038 | -0.25826
-0.19 | -0.027877 | -0.24178
-0.18 | -0.025412 | -0.22515
-0.17 | -0.023085 | -0.20885
-0.16 | -0.02098 | -0.19241
-0.15 | -0.019078 | -0.17725
-0.14 | -0.017234 | -0.16501
-0.13 | -0.01543 | -0.14901
-0.12 | -0.013964 | -0.13742
-0.11 | -0.012434 | -0.12554
-0.1 | -0.011031 | -0.11463
-0.09 | -0.009653 | -0.1052
-0.08 | -0.008442 | -0.09537
-0.07 | -0.007367 | -0.08615
-0.06 | -0.006259 | -0.07775
-0.05 | -0.005125 | -0.07109
-0.04 | -0.0041213 | -0.06353
-0.03 | -0.0031624 | -0.05737
-0.02 | -0.0021038 | -0.05163
-0.01 | -0.0011097 | -0.045325
0 | -3.01e-05 | -0.039538
0.01 | 0.0010735 | -0.034828
0.02 | 0.0023032 | -0.029602
0.03 | 0.0035866 | -0.025602
0.04 | 0.005104 | -0.020923
0.05 | 0.006654 | -0.016351
0.06 | 0.008522 | -0.011056
0.07 | 0.010669 | -0.005436
0.08 | 0.013039 | 0.0010413
0.09 | 0.015603 | 0.008666
0.1 | 0.01849 | 0.017902
0.11 | 0.022117 | 0.029672
0.12 | 0.025998 | 0.044293
0.13 | 0.030425 | 0.06251
0.14 | 0.035527 | 0.08534
0.15 | 0.041326 | 0.1143
0.16 | 0.047728 | 0.15036
0.17 | 0.055088 | 0.19493
0.18 | 0.06247 | 0.25071
0.19 | 0.07208 | 0.31936
0.2 | 0.08291 | 0.4021
0.21 | 0.09523 | 0.50485
0.22 | 0.11021 | 0.621
0.23 | 0.12547 | 0.7738
0.24 | 0.14344 | 0.9548
0.25 | 0.16307 | 1.1797
0.26 | 0.18624 | 1.4384
0.27 | 0.21293 | 1.7585
0.28 | 0.24171 | 2.135
0.29 | 0.27369 | 2.5849
0.3 | 0.31026 | 3.1396
0.31 | 0.35113 | 3.788
0.32 | 0.39721 | 4.556
0.33 | 0.44929 | 5.4996
0.34 | 0.50717 | 6.561
0.35 | 0.56934 | 7.878
0.36 | 0.6305 | 9.474
0.37 | 0.714 | 11.394
0.38 | 0.8087 | 13.673
0.39 | 0.9131 | 16.358
0.4 | 1.0329 | 19.62
0.41 | 1.1707 | 23.534
0.42 | 1.3315 | 28.301
0.43 | 1.5152 | 33.898
0.44 | 1.7316 | 40.713
0.45 | 1.9749 | 48.814
0.46 | 2.271 | 58.45
0.47 | 2.6272 | 70.12
0.48 | 3.0423 | 84.11
0.49 | 3.5298 | 101.02
0.5 | 4.128 | 120.86