## Diode Characteristic (uA-mm)
VGS (V) | VDS = 0.000 V | VDS = 0.500 V
-1.25 | -6.289 | -16.551
-1.24 | -6.104 | -16.116
-1.23 | -5.893 | -15.619
-1.22 | -5.655 | -15.147
-1.21 | -5.465 | -14.704
-1.2 | -5.272 | -14.255
-1.19 | -5.087 | -13.724
-1.18 | -4.9139 | -13.334
-1.17 | -4.7404 | -12.944
-1.16 | -4.5425 | -12.567
-1.15 | -4.4166 | -12.139
-1.14 | -4.2521 | -11.761
-1.13 | -4.0971 | -11.358
-1.12 | -3.9306 | -11.016
-1.11 | -3.7878 | -10.679
-1.1 | -3.6419 | -10.321
-1.09 | -3.5115 | -10.019
-1.08 | -3.3783 | -9.704
-1.07 | -3.2555 | -9.423
-1.06 | -3.1352 | -9.088
-1.05 | -3.0217 | -8.781
-1.04 | -2.9062 | -8.513
-1.03 | -2.8098 | -8.214
-1.02 | -2.6954 | -7.967
-1.01 | -2.5801 | -7.707
-1 | -2.4849 | -7.494
-0.99 | -2.3912 | -7.21
-0.98 | -2.2944 | -6.992
-0.97 | -2.2139 | -6.708
-0.96 | -2.1288 | -6.509
-0.95 | -2.0421 | -6.289
-0.94 | -1.9599 | -6.104
-0.93 | -1.8888 | -5.888
-0.92 | -1.7973 | -5.663
-0.91 | -1.7297 | -5.459
-0.9 | -1.6596 | -5.296
-0.89 | -1.5912 | -5.119
-0.88 | -1.5209 | -4.9117
-0.87 | -1.4659 | -4.7704
-0.86 | -1.3978 | -4.5838
-0.85 | -1.3383 | -4.4262
-0.84 | -1.2822 | -4.2622
-0.83 | -1.2296 | -4.1195
-0.82 | -1.1833 | -3.9838
-0.81 | -1.1273 | -3.8329
-0.8 | -1.0821 | -3.697
-0.79 | -1.0356 | -3.5789
-0.78 | -0.9895 | -3.4174
-0.77 | -0.9393 | -3.3174
-0.76 | -0.9023 | -3.1857
-0.75 | -0.8599 | -3.0788
-0.74 | -0.8252 | -2.966
-0.73 | -0.7842 | -2.848
-0.72 | -0.7522 | -2.734
-0.71 | -0.7141 | -2.6447
-0.7 | -0.6847 | -2.5504
-0.69 | -0.6527 | -2.4544
-0.68 | -0.625 | -2.3577
-0.67 | -0.5939 | -2.2725
-0.66 | -0.5635 | -2.1739
-0.65 | -0.538 | -2.0923
-0.64 | -0.5122 | -2.0203
-0.63 | -0.48955 | -1.9363
-0.62 | -0.46418 | -1.8621
-0.61 | -0.43964 | -1.7803
-0.6 | -0.42037 | -1.7148
-0.59 | -0.39492 | -1.6425
-0.58 | -0.37836 | -1.5895
-0.57 | -0.35768 | -1.5187
-0.56 | -0.3379 | -1.4589
-0.55 | -0.32341 | -1.3991
-0.54 | -0.30583 | -1.3502
-0.53 | -0.28901 | -1.2919
-0.52 | -0.27557 | -1.2332
-0.51 | -0.25948 | -1.1841
-0.5 | -0.24433 | -1.1375
-0.49 | -0.22882 | -1.0888
-0.48 | -0.21742 | -1.047
-0.47 | -0.20405 | -0.9994
-0.46 | -0.19329 | -0.9551
-0.45 | -0.18225 | -0.9192
-0.44 | -0.17058 | -0.8831
-0.43 | -0.16002 | -0.8384
-0.42 | -0.15087 | -0.8018
-0.41 | -0.14214 | -0.7673
-0.4 | -0.13327 | -0.7383
-0.39 | -0.12476 | -0.7035
-0.38 | -0.11716 | -0.6751
-0.37 | -0.10919 | -0.6399
-0.36 | -0.1025 | -0.6147
-0.35 | -0.0958 | -0.5873
-0.34 | -0.08963 | -0.5585
-0.33 | -0.08437 | -0.5339
-0.32 | -0.07846 | -0.5082
-0.31 | -0.0729 | -0.48623
-0.3 | -0.06785 | -0.46013
-0.29 | -0.06317 | -0.43708
-0.28 | -0.0588 | -0.41357
-0.27 | -0.05464 | -0.39109
-0.26 | -0.05026 | -0.37136
-0.25 | -0.046568 | -0.35321
-0.24 | -0.043011 | -0.33085
-0.23 | -0.039825 | -0.31528
-0.22 | -0.03666 | -0.29433
-0.21 | -0.03369 | -0.27349
-0.2 | -0.030817 | -0.25593
-0.19 | -0.028161 | -0.23967
-0.18 | -0.02564 | -0.22168
-0.17 | -0.023539 | -0.20445
-0.16 | -0.021421 | -0.18958
-0.15 | -0.019432 | -0.17511
-0.14 | -0.017605 | -0.16118
-0.13 | -0.015769 | -0.14727
-0.12 | -0.014278 | -0.13645
-0.11 | -0.012714 | -0.12348
-0.1 | -0.011287 | -0.1122
-0.09 | -0.009846 | -0.10274
-0.08 | -0.008617 | -0.09455
-0.07 | -0.007513 | -0.08587
-0.06 | -0.006412 | -0.07795
-0.05 | -0.00522 | -0.06985
-0.04 | -0.0042148 | -0.06261
-0.03 | -0.0032223 | -0.05684
-0.02 | -0.0021473 | -0.0512
-0.01 | -0.0011357 | -0.045609
0 | -3.02e-05 | -0.039748
0.01 | 0.0010938 | -0.035227
0.02 | 0.0023798 | -0.030674
0.03 | 0.0036879 | -0.025968
0.04 | 0.0052323 | -0.021303
0.05 | 0.006729 | -0.01639
0.06 | 0.008611 | -0.011428
0.07 | 0.010817 | -0.005585
0.08 | 0.013125 | 0.0012444
0.09 | 0.015847 | 0.009055
0.1 | 0.018751 | 0.018885
0.11 | 0.022344 | 0.030798
0.12 | 0.026429 | 0.046066
0.13 | 0.030851 | 0.06437
0.14 | 0.036004 | 0.08856
0.15 | 0.042108 | 0.11861
0.16 | 0.048723 | 0.15599
0.17 | 0.056181 | 0.20108
0.18 | 0.06402 | 0.2578
0.19 | 0.0739 | 0.32828
0.2 | 0.0847 | 0.41401
0.21 | 0.09788 | 0.51815
0.22 | 0.11197 | 0.6377
0.23 | 0.12827 | 0.7912
0.24 | 0.1465 | 0.974
0.25 | 0.16623 | 1.1994
0.26 | 0.19007 | 1.4673
0.27 | 0.21581 | 1.7872
0.28 | 0.24472 | 2.173
0.29 | 0.27737 | 2.6336
0.3 | 0.31262 | 3.1964
0.31 | 0.35491 | 3.8492
0.32 | 0.40062 | 4.629
0.33 | 0.45085 | 5.5687
0.34 | 0.51028 | 6.645
0.35 | 0.5735 | 7.977
0.36 | 0.6471 | 9.566
0.37 | 0.7299 | 11.476
0.38 | 0.8252 | 13.78
0.39 | 0.9301 | 16.496
0.4 | 1.0504 | 19.756
0.41 | 1.1909 | 23.634
0.42 | 1.3484 | 28.407
0.43 | 1.5297 | 34.047
0.44 | 1.7361 | 40.871
0.45 | 1.9922 | 48.964
0.46 | 2.2857 | 58.64
0.47 | 2.631 | 70.31
0.48 | 3.0362 | 84.18
0.49 | 3.5318 | 100.93
0.5 | 4.1113 | 120.74