## Diode Characteristic (uA-mm)
VGS (V) | VDS = 0.000 V | VDS = 0.500 V
-1.25 | -7.205 | -19.662
-1.24 | -6.912 | -19.007
-1.23 | -6.66 | -18.363
-1.22 | -6.404 | -17.764
-1.21 | -6.201 | -17.216
-1.2 | -5.962 | -16.728
-1.19 | -5.727 | -16.218
-1.18 | -5.53 | -15.713
-1.17 | -5.29 | -15.197
-1.16 | -5.107 | -14.67
-1.15 | -4.9118 | -14.248
-1.14 | -4.7478 | -13.774
-1.13 | -4.5776 | -13.273
-1.12 | -4.3963 | -12.882
-1.11 | -4.235 | -12.397
-1.1 | -4.0539 | -11.973
-1.09 | -3.914 | -11.618
-1.08 | -3.7765 | -11.275
-1.07 | -3.6164 | -10.881
-1.06 | -3.4697 | -10.552
-1.05 | -3.3426 | -10.187
-1.04 | -3.22 | -9.897
-1.03 | -3.0824 | -9.554
-1.02 | -2.9703 | -9.215
-1.01 | -2.8605 | -8.889
-1 | -2.7394 | -8.636
-0.99 | -2.641 | -8.26
-0.98 | -2.528 | -8.039
-0.97 | -2.4177 | -7.776
-0.96 | -2.3197 | -7.497
-0.95 | -2.2308 | -7.194
-0.94 | -2.1379 | -6.973
-0.93 | -2.0472 | -6.677
-0.92 | -1.9659 | -6.448
-0.91 | -1.8864 | -6.25
-0.9 | -1.8078 | -6.044
-0.89 | -1.7356 | -5.855
-0.88 | -1.6592 | -5.615
-0.87 | -1.5885 | -5.423
-0.86 | -1.5097 | -5.22
-0.85 | -1.4538 | -5.004
-0.84 | -1.3868 | -4.8396
-0.83 | -1.3308 | -4.6744
-0.82 | -1.2713 | -4.496
-0.81 | -1.219 | -4.34
-0.8 | -1.1648 | -4.194
-0.79 | -1.1089 | -4.0084
-0.78 | -1.0602 | -3.8709
-0.77 | -1.0132 | -3.7357
-0.76 | -0.965 | -3.5869
-0.75 | -0.9143 | -3.4399
-0.74 | -0.875 | -3.3185
-0.73 | -0.8335 | -3.192
-0.72 | -0.7974 | -3.0847
-0.71 | -0.7607 | -2.9553
-0.7 | -0.722 | -2.8574
-0.69 | -0.6933 | -2.7166
-0.68 | -0.6568 | -2.6141
-0.67 | -0.6263 | -2.5232
-0.66 | -0.5934 | -2.4154
-0.65 | -0.5655 | -2.3252
-0.64 | -0.5371 | -2.2583
-0.63 | -0.5107 | -2.153
-0.62 | -0.48304 | -2.0633
-0.61 | -0.46099 | -1.9829
-0.6 | -0.43654 | -1.8969
-0.59 | -0.41579 | -1.8209
-0.58 | -0.39413 | -1.7393
-0.57 | -0.37244 | -1.6774
-0.56 | -0.35311 | -1.5897
-0.55 | -0.33416 | -1.54
-0.54 | -0.3147 | -1.4777
-0.53 | -0.29911 | -1.4088
-0.52 | -0.28135 | -1.3528
-0.51 | -0.265 | -1.2962
-0.5 | -0.24971 | -1.2316
-0.49 | -0.23661 | -1.1834
-0.48 | -0.2229 | -1.1323
-0.47 | -0.20901 | -1.0922
-0.46 | -0.19676 | -1.0432
-0.45 | -0.18457 | -0.9986
-0.44 | -0.17323 | -0.9586
-0.43 | -0.16317 | -0.9116
-0.42 | -0.15263 | -0.8758
-0.41 | -0.14375 | -0.8345
-0.4 | -0.13363 | -0.7978
-0.39 | -0.12561 | -0.7621
-0.38 | -0.11849 | -0.7222
-0.37 | -0.11003 | -0.6961
-0.36 | -0.10325 | -0.6672
-0.35 | -0.09574 | -0.6386
-0.34 | -0.08954 | -0.6067
-0.33 | -0.08311 | -0.579
-0.32 | -0.07745 | -0.5535
-0.31 | -0.07204 | -0.5239
-0.3 | -0.06704 | -0.5006
-0.29 | -0.06184 | -0.47505
-0.28 | -0.05742 | -0.45224
-0.27 | -0.05329 | -0.42978
-0.26 | -0.04951 | -0.40706
-0.25 | -0.045942 | -0.38643
-0.24 | -0.042313 | -0.36679
-0.23 | -0.038751 | -0.34504
-0.22 | -0.036066 | -0.32456
-0.21 | -0.032674 | -0.30226
-0.2 | -0.030266 | -0.28585
-0.19 | -0.027551 | -0.26761
-0.18 | -0.025385 | -0.24973
-0.17 | -0.023012 | -0.23203
-0.16 | -0.020892 | -0.21567
-0.15 | -0.018957 | -0.19763
-0.14 | -0.017128 | -0.18447
-0.13 | -0.015401 | -0.17031
-0.12 | -0.013825 | -0.15565
-0.11 | -0.012279 | -0.14282
-0.1 | -0.010913 | -0.13034
-0.09 | -0.009591 | -0.12017
-0.08 | -0.0084 | -0.11045
-0.07 | -0.007257 | -0.10042
-0.06 | -0.006236 | -0.09114
-0.05 | -0.005139 | -0.08337
-0.04 | -0.0041029 | -0.07546
-0.03 | -0.0031421 | -0.06726
-0.02 | -0.0021124 | -0.05997
-0.01 | -0.0011149 | -0.05323
0 | -3.47e-05 | -0.046409
0.01 | 0.0011416 | -0.040757
0.02 | 0.0023271 | -0.035554
0.03 | 0.003688 | -0.030635
0.04 | 0.0051412 | -0.025447
0.05 | 0.006716 | -0.020232
0.06 | 0.008517 | -0.014645
0.07 | 0.010799 | -0.008639
0.08 | 0.013123 | -0.0019456
0.09 | 0.015799 | 0.006071
0.1 | 0.01881 | 0.01563
0.11 | 0.022433 | 0.02729
0.12 | 0.026428 | 0.042495
0.13 | 0.031006 | 0.06045
0.14 | 0.03611 | 0.0833
0.15 | 0.042308 | 0.11245
0.16 | 0.049001 | 0.14828
0.17 | 0.056696 | 0.19378
0.18 | 0.0648 | 0.24898
0.19 | 0.07496 | 0.31646
0.2 | 0.08615 | 0.4007
0.21 | 0.09946 | 0.50524
0.22 | 0.11419 | 0.6231
0.23 | 0.13109 | 0.7757
0.24 | 0.14988 | 0.9571
0.25 | 0.17138 | 1.1789
0.26 | 0.19477 | 1.4474
0.27 | 0.2214 | 1.7656
0.28 | 0.25142 | 2.1435
0.29 | 0.28496 | 2.6103
0.3 | 0.32452 | 3.1605
0.31 | 0.36666 | 3.8235
0.32 | 0.41372 | 4.6033
0.33 | 0.46554 | 5.5398
0.34 | 0.52713 | 6.623
0.35 | 0.5876 | 7.947
0.36 | 0.6661 | 9.557
0.37 | 0.7532 | 11.488
0.38 | 0.8502 | 13.768
0.39 | 0.9572 | 16.517
0.4 | 1.0859 | 19.808
0.41 | 1.2271 | 23.751
0.42 | 1.3909 | 28.494
0.43 | 1.5856 | 34.244
0.44 | 1.8051 | 41.079
0.45 | 2.0633 | 49.344
0.46 | 2.3601 | 58.98
0.47 | 2.7098 | 70.85
0.48 | 3.1453 | 85.1
0.49 | 3.6384 | 101.87
0.5 | 4.2489 | 122