## Diode Characteristic (uA-mm)
VGS (V) | VDS = 0.000 V | VDS = 0.500 V
-1.25 | -8.179 | -22.677
-1.24 | -7.842 | -22.068
-1.23 | -7.566 | -21.277
-1.22 | -7.295 | -20.605
-1.21 | -7.007 | -19.876
-1.2 | -6.767 | -19.255
-1.19 | -6.532 | -18.64
-1.18 | -6.273 | -18.068
-1.17 | -6.052 | -17.481
-1.16 | -5.844 | -16.923
-1.15 | -5.591 | -16.262
-1.14 | -5.382 | -15.785
-1.13 | -5.182 | -15.244
-1.12 | -4.9739 | -14.731
-1.11 | -4.786 | -14.235
-1.1 | -4.5845 | -13.754
-1.09 | -4.4178 | -13.27
-1.08 | -4.2377 | -12.832
-1.07 | -4.073 | -12.465
-1.06 | -3.9314 | -12.036
-1.05 | -3.7468 | -11.616
-1.04 | -3.5877 | -11.244
-1.03 | -3.444 | -10.865
-1.02 | -3.3194 | -10.394
-1.01 | -3.1737 | -10.128
-1 | -3.0562 | -9.732
-0.99 | -2.9292 | -9.478
-0.98 | -2.7936 | -9.106
-0.97 | -2.6786 | -8.803
-0.96 | -2.5633 | -8.474
-0.95 | -2.4652 | -8.174
-0.94 | -2.3512 | -7.862
-0.93 | -2.2566 | -7.599
-0.92 | -2.1587 | -7.332
-0.91 | -2.0728 | -7.029
-0.9 | -1.9907 | -6.801
-0.89 | -1.9071 | -6.535
-0.88 | -1.8172 | -6.349
-0.87 | -1.7329 | -6.079
-0.86 | -1.6624 | -5.843
-0.85 | -1.6024 | -5.635
-0.84 | -1.5271 | -5.429
-0.83 | -1.4604 | -5.193
-0.82 | -1.3975 | -5.0281
-0.81 | -1.3418 | -4.8266
-0.8 | -1.2856 | -4.6509
-0.79 | -1.2178 | -4.4825
-0.78 | -1.1597 | -4.282
-0.77 | -1.1065 | -4.1055
-0.76 | -1.054 | -3.9416
-0.75 | -1.0095 | -3.8023
-0.74 | -0.9563 | -3.6569
-0.73 | -0.9118 | -3.5132
-0.72 | -0.8759 | -3.3654
-0.71 | -0.8269 | -3.237
-0.7 | -0.7917 | -3.1122
-0.69 | -0.7526 | -2.9795
-0.68 | -0.7119 | -2.8638
-0.67 | -0.6744 | -2.7685
-0.66 | -0.6437 | -2.6485
-0.65 | -0.6152 | -2.5232
-0.64 | -0.5798 | -2.4448
-0.63 | -0.5525 | -2.3214
-0.62 | -0.5238 | -2.2441
-0.61 | -0.49648 | -2.1416
-0.6 | -0.4711 | -2.0503
-0.59 | -0.44675 | -1.951
-0.58 | -0.42159 | -1.8723
-0.57 | -0.39716 | -1.7954
-0.56 | -0.37662 | -1.7192
-0.55 | -0.35488 | -1.6491
-0.54 | -0.33825 | -1.5753
-0.53 | -0.32112 | -1.5123
-0.52 | -0.30226 | -1.4435
-0.51 | -0.28523 | -1.3797
-0.5 | -0.26857 | -1.3245
-0.49 | -0.25181 | -1.2724
-0.48 | -0.23851 | -1.2117
-0.47 | -0.22418 | -1.1591
-0.46 | -0.2103 | -1.1053
-0.45 | -0.19801 | -1.0542
-0.44 | -0.18567 | -1.0096
-0.43 | -0.17468 | -0.9644
-0.42 | -0.16301 | -0.924
-0.41 | -0.15293 | -0.8835
-0.4 | -0.14364 | -0.8427
-0.39 | -0.134 | -0.8016
-0.38 | -0.12463 | -0.7671
-0.37 | -0.11786 | -0.7279
-0.36 | -0.10988 | -0.6918
-0.35 | -0.10165 | -0.6623
-0.34 | -0.09533 | -0.6329
-0.33 | -0.08863 | -0.6015
-0.32 | -0.08212 | -0.5746
-0.31 | -0.07628 | -0.5432
-0.3 | -0.07072 | -0.5199
-0.29 | -0.06563 | -0.49272
-0.28 | -0.06039 | -0.46458
-0.27 | -0.0557 | -0.44355
-0.26 | -0.05158 | -0.42131
-0.25 | -0.048101 | -0.39777
-0.24 | -0.044326 | -0.37545
-0.23 | -0.04061 | -0.35419
-0.22 | -0.037653 | -0.3312
-0.21 | -0.034346 | -0.31083
-0.2 | -0.031441 | -0.29216
-0.19 | -0.028672 | -0.27312
-0.18 | -0.02613 | -0.25658
-0.17 | -0.023689 | -0.23879
-0.16 | -0.021569 | -0.22258
-0.15 | -0.019759 | -0.20638
-0.14 | -0.01754 | -0.19098
-0.13 | -0.015902 | -0.17787
-0.12 | -0.014245 | -0.16233
-0.11 | -0.012781 | -0.14956
-0.1 | -0.011302 | -0.13722
-0.09 | -0.009888 | -0.12536
-0.08 | -0.008701 | -0.11534
-0.07 | -0.007586 | -0.10473
-0.06 | -0.006337 | -0.09516
-0.05 | -0.005286 | -0.08581
-0.04 | -0.0042893 | -0.07714
-0.03 | -0.0032757 | -0.07049
-0.02 | -0.0022014 | -0.06335
-0.01 | -0.0011563 | -0.05631
0 | -4.01e-05 | -0.05115
0.01 | 0.0011721 | -0.044655
0.02 | 0.0023676 | -0.039352
0.03 | 0.0037935 | -0.033716
0.04 | 0.0052603 | -0.028045
0.05 | 0.006878 | -0.02276
0.06 | 0.008921 | -0.016767
0.07 | 0.011018 | -0.010428
0.08 | 0.013459 | -0.0038495
0.09 | 0.016213 | 0.0046026
0.1 | 0.019464 | 0.014338
0.11 | 0.023128 | 0.025979
0.12 | 0.027201 | 0.041139
0.13 | 0.031816 | 0.05935
0.14 | 0.037367 | 0.08216
0.15 | 0.043551 | 0.11145
0.16 | 0.050452 | 0.14841
0.17 | 0.05745 | 0.19341
0.18 | 0.06693 | 0.24894
0.19 | 0.07704 | 0.31785
0.2 | 0.08873 | 0.40422
0.21 | 0.10313 | 0.50933
0.22 | 0.11768 | 0.6281
0.23 | 0.13554 | 0.7823
0.24 | 0.15438 | 0.9712
0.25 | 0.17698 | 1.1934
0.26 | 0.20216 | 1.4656
0.27 | 0.22884 | 1.7925
0.28 | 0.25979 | 2.1795
0.29 | 0.29514 | 2.649
0.3 | 0.33448 | 3.2151
0.31 | 0.37902 | 3.8906
0.32 | 0.42899 | 4.6778
0.33 | 0.48488 | 5.6481
0.34 | 0.54716 | 6.735
0.35 | 0.6059 | 8.1
0.36 | 0.6835 | 9.732
0.37 | 0.7768 | 11.697
0.38 | 0.8772 | 14.048
0.39 | 0.9927 | 16.839
0.4 | 1.1193 | 20.174
0.41 | 1.2662 | 24.181
0.42 | 1.4413 | 29.019
0.43 | 1.6349 | 34.856
0.44 | 1.8656 | 41.791
0.45 | 2.1313 | 50.157
0.46 | 2.4496 | 60.04
0.47 | 2.8253 | 71.97
0.48 | 3.2535 | 86.39
0.49 | 3.781 | 103.51
0.5 | 4.4145 | 124.31