## Diode Characteristic (uA-mm)
VGS (V) | VDS = 0.000 V | VDS = 0.500 V
-1.25 | -7.657 | -20.952
-1.24 | -7.415 | -20.251
-1.23 | -7.104 | -19.645
-1.22 | -6.81 | -18.969
-1.21 | -6.571 | -18.383
-1.2 | -6.352 | -17.791
-1.19 | -6.1 | -17.179
-1.18 | -5.872 | -16.665
-1.17 | -5.648 | -16.142
-1.16 | -5.427 | -15.626
-1.15 | -5.217 | -15.064
-1.14 | -5.051 | -14.6
-1.13 | -4.8276 | -14.196
-1.12 | -4.6529 | -13.672
-1.11 | -4.467 | -13.21
-1.1 | -4.3107 | -12.742
-1.09 | -4.148 | -12.379
-1.08 | -3.991 | -11.947
-1.07 | -3.8467 | -11.537
-1.06 | -3.6786 | -11.19
-1.05 | -3.5359 | -10.738
-1.04 | -3.3945 | -10.46
-1.03 | -3.2646 | -10.075
-1.02 | -3.1356 | -9.717
-1.01 | -2.9977 | -9.386
-1 | -2.8821 | -9.054
-0.99 | -2.7729 | -8.743
-0.98 | -2.6474 | -8.479
-0.97 | -2.5428 | -8.139
-0.96 | -2.4317 | -7.881
-0.95 | -2.3434 | -7.606
-0.94 | -2.2364 | -7.354
-0.93 | -2.1602 | -7.117
-0.92 | -2.0663 | -6.798
-0.91 | -1.9784 | -6.596
-0.9 | -1.8952 | -6.359
-0.89 | -1.8168 | -6.133
-0.88 | -1.7411 | -5.917
-0.87 | -1.6654 | -5.678
-0.86 | -1.5918 | -5.469
-0.85 | -1.518 | -5.28
-0.84 | -1.4536 | -5.074
-0.83 | -1.3942 | -4.8706
-0.82 | -1.3279 | -4.7304
-0.81 | -1.2683 | -4.5588
-0.8 | -1.2087 | -4.3771
-0.79 | -1.1547 | -4.2196
-0.78 | -1.1053 | -4.0471
-0.77 | -1.0568 | -3.8924
-0.76 | -1.0035 | -3.7381
-0.75 | -0.9578 | -3.6065
-0.74 | -0.9195 | -3.4756
-0.73 | -0.8748 | -3.3459
-0.72 | -0.8279 | -3.1913
-0.71 | -0.7867 | -3.0558
-0.7 | -0.7504 | -2.9487
-0.69 | -0.7164 | -2.8376
-0.68 | -0.6817 | -2.7365
-0.67 | -0.6518 | -2.6236
-0.66 | -0.6201 | -2.5065
-0.65 | -0.589 | -2.402
-0.64 | -0.5571 | -2.3007
-0.63 | -0.5304 | -2.2114
-0.62 | -0.5066 | -2.1256
-0.61 | -0.47963 | -2.036
-0.6 | -0.45462 | -1.9567
-0.59 | -0.42938 | -1.8737
-0.58 | -0.40443 | -1.7987
-0.57 | -0.38329 | -1.7319
-0.56 | -0.36539 | -1.6606
-0.55 | -0.34357 | -1.5933
-0.54 | -0.3238 | -1.5177
-0.53 | -0.30778 | -1.4563
-0.52 | -0.29025 | -1.3954
-0.51 | -0.27506 | -1.3329
-0.5 | -0.26038 | -1.2765
-0.49 | -0.24572 | -1.2134
-0.48 | -0.2317 | -1.1554
-0.47 | -0.21868 | -1.1145
-0.46 | -0.20578 | -1.0655
-0.45 | -0.19288 | -1.0143
-0.44 | -0.18053 | -0.9695
-0.43 | -0.16983 | -0.9321
-0.42 | -0.15952 | -0.8921
-0.41 | -0.14922 | -0.8524
-0.4 | -0.14091 | -0.8116
-0.39 | -0.13214 | -0.7715
-0.38 | -0.12319 | -0.7391
-0.37 | -0.11448 | -0.7086
-0.36 | -0.10764 | -0.6734
-0.35 | -0.10015 | -0.6455
-0.34 | -0.09377 | -0.6081
-0.33 | -0.08769 | -0.5817
-0.32 | -0.08121 | -0.5565
-0.31 | -0.07557 | -0.5263
-0.3 | -0.07015 | -0.5025
-0.29 | -0.06507 | -0.48252
-0.28 | -0.06058 | -0.45509
-0.27 | -0.05603 | -0.4282
-0.26 | -0.05178 | -0.41087
-0.25 | -0.047927 | -0.38726
-0.24 | -0.044424 | -0.36447
-0.23 | -0.040792 | -0.34207
-0.22 | -0.037481 | -0.32394
-0.21 | -0.034448 | -0.30441
-0.2 | -0.031696 | -0.28656
-0.19 | -0.028765 | -0.26604
-0.18 | -0.026232 | -0.24605
-0.17 | -0.024025 | -0.23006
-0.16 | -0.021849 | -0.21445
-0.15 | -0.019848 | -0.20046
-0.14 | -0.017805 | -0.18533
-0.13 | -0.015961 | -0.17107
-0.12 | -0.014402 | -0.1564
-0.11 | -0.012815 | -0.14361
-0.1 | -0.011361 | -0.13302
-0.09 | -0.010049 | -0.12237
-0.08 | -0.008816 | -0.11013
-0.07 | -0.007548 | -0.10033
-0.06 | -0.006441 | -0.09184
-0.05 | -0.005359 | -0.08319
-0.04 | -0.0043273 | -0.07503
-0.03 | -0.0032467 | -0.06665
-0.02 | -0.002229 | -0.05995
-0.01 | -0.001133 | -0.05361
0 | 7.4e-06 | -0.047659
0.01 | 0.0011417 | -0.041547
0.02 | 0.0024289 | -0.036199
0.03 | 0.0038046 | -0.031258
0.04 | 0.0053323 | -0.025991
0.05 | 0.007066 | -0.020654
0.06 | 0.008903 | -0.015391
0.07 | 0.01112 | -0.009052
0.08 | 0.013483 | -0.0016304
0.09 | 0.016452 | 0.006705
0.1 | 0.019639 | 0.016467
0.11 | 0.023191 | 0.028656
0.12 | 0.027391 | 0.043891
0.13 | 0.032396 | 0.06245
0.14 | 0.037627 | 0.08675
0.15 | 0.043841 | 0.11728
0.16 | 0.050848 | 0.15454
0.17 | 0.05779 | 0.20096
0.18 | 0.06722 | 0.25818
0.19 | 0.07777 | 0.32962
0.2 | 0.08963 | 0.4175
0.21 | 0.10323 | 0.52603
0.22 | 0.11848 | 0.6482
0.23 | 0.13561 | 0.8055
0.24 | 0.15496 | 0.9961
0.25 | 0.17665 | 1.2262
0.26 | 0.20194 | 1.5062
0.27 | 0.2294 | 1.8351
0.28 | 0.26052 | 2.2308
0.29 | 0.29457 | 2.7077
0.3 | 0.33297 | 3.2835
0.31 | 0.37844 | 3.9676
0.32 | 0.42636 | 4.7791
0.33 | 0.48198 | 5.742
0.34 | 0.54312 | 6.903
0.35 | 0.5999 | 8.3
0.36 | 0.679 | 9.966
0.37 | 0.767 | 11.94
0.38 | 0.8655 | 14.347
0.39 | 0.9794 | 17.205
0.4 | 1.1053 | 20.625
0.41 | 1.2489 | 24.705
0.42 | 1.4155 | 29.688
0.43 | 1.6053 | 35.6
0.44 | 1.8319 | 42.713
0.45 | 2.0957 | 51.264
0.46 | 2.4025 | 61.43
0.47 | 2.7684 | 73.7
0.48 | 3.1962 | 88.38
0.49 | 3.7061 | 105.98
0.5 | 4.317 | 127.05