## Diode Characteristic (uA-mm)
VGS (V) | VDS = 0.000 V | VDS = 0.500 V
-1.25 | -6.717 | -19.206
-1.24 | -6.44 | -18.525
-1.23 | -6.202 | -17.952
-1.22 | -5.954 | -17.466
-1.21 | -5.748 | -16.846
-1.2 | -5.523 | -16.323
-1.19 | -5.331 | -15.88
-1.18 | -5.13 | -15.261
-1.17 | -4.9287 | -14.807
-1.16 | -4.7329 | -14.244
-1.15 | -4.5549 | -13.834
-1.14 | -4.3997 | -13.395
-1.13 | -4.2381 | -12.942
-1.12 | -4.0774 | -12.505
-1.11 | -3.9313 | -12.138
-1.1 | -3.7717 | -11.729
-1.09 | -3.626 | -11.299
-1.08 | -3.4751 | -10.927
-1.07 | -3.342 | -10.509
-1.06 | -3.2061 | -10.199
-1.05 | -3.0726 | -9.851
-1.04 | -2.9668 | -9.485
-1.03 | -2.8432 | -9.211
-1.02 | -2.729 | -8.88
-1.01 | -2.6275 | -8.512
-1 | -2.5151 | -8.245
-0.99 | -2.412 | -7.983
-0.98 | -2.3051 | -7.653
-0.97 | -2.219 | -7.394
-0.96 | -2.1209 | -7.182
-0.95 | -2.0356 | -6.907
-0.94 | -1.9461 | -6.669
-0.93 | -1.8669 | -6.448
-0.92 | -1.7897 | -6.208
-0.91 | -1.7222 | -5.987
-0.9 | -1.6454 | -5.78
-0.89 | -1.574 | -5.554
-0.88 | -1.497 | -5.363
-0.87 | -1.4347 | -5.177
-0.86 | -1.3766 | -4.9704
-0.85 | -1.3213 | -4.7792
-0.84 | -1.2591 | -4.6106
-0.83 | -1.2059 | -4.4515
-0.82 | -1.1533 | -4.2725
-0.81 | -1.0902 | -4.139
-0.8 | -1.0448 | -3.9864
-0.79 | -1.0005 | -3.8189
-0.78 | -0.9613 | -3.6518
-0.77 | -0.9123 | -3.5415
-0.76 | -0.8709 | -3.4087
-0.75 | -0.8303 | -3.277
-0.74 | -0.788 | -3.1539
-0.73 | -0.763 | -3.0366
-0.72 | -0.7197 | -2.905
-0.71 | -0.683 | -2.7892
-0.7 | -0.6515 | -2.6788
-0.69 | -0.6262 | -2.5797
-0.68 | -0.594 | -2.4869
-0.67 | -0.5621 | -2.3855
-0.66 | -0.5337 | -2.2873
-0.65 | -0.5071 | -2.196
-0.64 | -0.48659 | -2.1085
-0.63 | -0.46045 | -2.0148
-0.62 | -0.44086 | -1.9279
-0.61 | -0.42143 | -1.858
-0.6 | -0.39522 | -1.7794
-0.59 | -0.37366 | -1.7048
-0.58 | -0.35575 | -1.6471
-0.57 | -0.33877 | -1.5719
-0.56 | -0.32172 | -1.5148
-0.55 | -0.3038 | -1.4541
-0.54 | -0.28619 | -1.3916
-0.53 | -0.26898 | -1.3303
-0.52 | -0.25671 | -1.2734
-0.51 | -0.24082 | -1.2183
-0.5 | -0.2273 | -1.1687
-0.49 | -0.21572 | -1.1201
-0.48 | -0.20343 | -1.0751
-0.47 | -0.19159 | -1.0266
-0.46 | -0.18 | -0.9795
-0.45 | -0.17028 | -0.937
-0.44 | -0.16041 | -0.8922
-0.43 | -0.1517 | -0.8569
-0.42 | -0.14181 | -0.8121
-0.41 | -0.13305 | -0.7763
-0.4 | -0.12461 | -0.7436
-0.39 | -0.11732 | -0.7088
-0.38 | -0.11053 | -0.6779
-0.37 | -0.10247 | -0.6457
-0.36 | -0.09602 | -0.6164
-0.35 | -0.08897 | -0.5893
-0.34 | -0.08321 | -0.5578
-0.33 | -0.07746 | -0.5377
-0.32 | -0.0727 | -0.5074
-0.31 | -0.06766 | -0.48769
-0.3 | -0.06257 | -0.46281
-0.29 | -0.05848 | -0.43644
-0.28 | -0.05416 | -0.41498
-0.27 | -0.050856 | -0.39226
-0.26 | -0.046853 | -0.37269
-0.25 | -0.043355 | -0.35327
-0.24 | -0.039942 | -0.33557
-0.23 | -0.036969 | -0.31889
-0.22 | -0.033582 | -0.29805
-0.21 | -0.031081 | -0.27765
-0.2 | -0.028449 | -0.26232
-0.19 | -0.026095 | -0.24512
-0.18 | -0.023791 | -0.22826
-0.17 | -0.021703 | -0.21453
-0.16 | -0.019743 | -0.19895
-0.15 | -0.017914 | -0.18501
-0.14 | -0.016079 | -0.17232
-0.13 | -0.01455 | -0.15768
-0.12 | -0.013036 | -0.14623
-0.11 | -0.011711 | -0.13511
-0.1 | -0.01034 | -0.12352
-0.09 | -0.009111 | -0.11318
-0.08 | -0.008009 | -0.10302
-0.07 | -0.007023 | -0.0937
-0.06 | -0.005887 | -0.08559
-0.05 | -0.0048936 | -0.07816
-0.04 | -0.0039541 | -0.07168
-0.03 | -0.0029713 | -0.06441
-0.02 | -0.0020405 | -0.0578
-0.01 | -0.001029 | -0.05122
0 | -2.76e-05 | -0.045004
0.01 | 0.0010636 | -0.039178
0.02 | 0.0022049 | -0.034943
0.03 | 0.0035126 | -0.030169
0.04 | 0.004892 | -0.025013
0.05 | 0.006473 | -0.02017
0.06 | 0.008295 | -0.014928
0.07 | 0.010234 | -0.009325
0.08 | 0.0125 | -0.0025099
0.09 | 0.01532 | 0.0052275
0.1 | 0.018308 | 0.014448
0.11 | 0.021649 | 0.026224
0.12 | 0.025474 | 0.040657
0.13 | 0.029999 | 0.05844
0.14 | 0.034894 | 0.08116
0.15 | 0.040507 | 0.10955
0.16 | 0.046924 | 0.14582
0.17 | 0.054456 | 0.1899
0.18 | 0.0624 | 0.24629
0.19 | 0.07217 | 0.31482
0.2 | 0.08341 | 0.39797
0.21 | 0.0961 | 0.50281
0.22 | 0.11049 | 0.623
0.23 | 0.12674 | 0.7761
0.24 | 0.1455 | 0.9604
0.25 | 0.16709 | 1.188
0.26 | 0.19066 | 1.4555
0.27 | 0.21639 | 1.7829
0.28 | 0.24665 | 2.1759
0.29 | 0.27953 | 2.6413
0.3 | 0.31737 | 3.2129
0.31 | 0.36142 | 3.8868
0.32 | 0.40827 | 4.7013
0.33 | 0.46335 | 5.6616
0.34 | 0.5215 | 6.774
0.35 | 0.5811 | 8.168
0.36 | 0.6592 | 9.809
0.37 | 0.7448 | 11.814
0.38 | 0.8468 | 14.181
0.39 | 0.958 | 17.047
0.4 | 1.0886 | 20.431
0.41 | 1.233 | 24.531
0.42 | 1.4035 | 29.516
0.43 | 1.5991 | 35.366
0.44 | 1.817 | 42.549
0.45 | 2.0863 | 51.062
0.46 | 2.4001 | 61.21
0.47 | 2.7622 | 73.46
0.48 | 3.2047 | 88.18
0.49 | 3.7232 | 105.86
0.5 | 4.356 | 126.57