## Diode Characteristic (uA-mm)
VGS (V) | VDS = 0.000 V | VDS = 0.500 V
-1.25 | -7.2 | -19.915
-1.24 | -6.947 | -19.287
-1.23 | -6.696 | -18.749
-1.22 | -6.39 | -18.037
-1.21 | -6.161 | -17.541
-1.2 | -5.923 | -16.96
-1.19 | -5.722 | -16.465
-1.18 | -5.497 | -15.888
-1.17 | -5.307 | -15.35
-1.16 | -5.114 | -14.845
-1.15 | -4.9307 | -14.342
-1.14 | -4.7464 | -13.903
-1.13 | -4.5491 | -13.428
-1.12 | -4.3813 | -13.075
-1.11 | -4.2161 | -12.638
-1.1 | -4.0524 | -12.186
-1.09 | -3.9016 | -11.82
-1.08 | -3.7439 | -11.393
-1.07 | -3.5937 | -11.008
-1.06 | -3.4488 | -10.633
-1.05 | -3.3055 | -10.317
-1.04 | -3.1738 | -9.899
-1.03 | -3.0636 | -9.568
-1.02 | -2.9284 | -9.27
-1.01 | -2.8181 | -8.925
-1 | -2.6883 | -8.679
-0.99 | -2.5942 | -8.367
-0.98 | -2.4946 | -8.033
-0.97 | -2.3814 | -7.779
-0.96 | -2.2932 | -7.477
-0.95 | -2.2038 | -7.295
-0.94 | -2.1163 | -6.956
-0.93 | -2.0193 | -6.767
-0.92 | -1.932 | -6.485
-0.91 | -1.8514 | -6.282
-0.9 | -1.7677 | -6.007
-0.89 | -1.6956 | -5.809
-0.88 | -1.6245 | -5.608
-0.87 | -1.5614 | -5.408
-0.86 | -1.4874 | -5.194
-0.85 | -1.4219 | -5.002
-0.84 | -1.3642 | -4.8288
-0.83 | -1.305 | -4.6413
-0.82 | -1.2406 | -4.4804
-0.81 | -1.1789 | -4.3044
-0.8 | -1.1311 | -4.1225
-0.79 | -1.0738 | -3.9971
-0.78 | -1.0285 | -3.8145
-0.77 | -0.9816 | -3.6691
-0.76 | -0.9382 | -3.536
-0.75 | -0.8968 | -3.4046
-0.74 | -0.8507 | -3.2713
-0.73 | -0.8101 | -3.139
-0.72 | -0.7733 | -3.0094
-0.71 | -0.7383 | -2.8959
-0.7 | -0.7036 | -2.7966
-0.69 | -0.6712 | -2.6737
-0.68 | -0.6414 | -2.5626
-0.67 | -0.605 | -2.4599
-0.66 | -0.5767 | -2.3712
-0.65 | -0.5471 | -2.2863
-0.64 | -0.5155 | -2.1744
-0.63 | -0.49269 | -2.0743
-0.62 | -0.46705 | -2.0099
-0.61 | -0.44388 | -1.9264
-0.6 | -0.42107 | -1.8511
-0.59 | -0.39982 | -1.7642
-0.58 | -0.37942 | -1.6997
-0.57 | -0.35833 | -1.6158
-0.56 | -0.34055 | -1.549
-0.55 | -0.3225 | -1.4873
-0.54 | -0.30342 | -1.4326
-0.53 | -0.28608 | -1.3672
-0.52 | -0.26922 | -1.3073
-0.51 | -0.25565 | -1.2528
-0.5 | -0.24091 | -1.2028
-0.49 | -0.22767 | -1.1474
-0.48 | -0.21488 | -1.1006
-0.47 | -0.20002 | -1.0595
-0.46 | -0.19047 | -1.0082
-0.45 | -0.17914 | -0.9608
-0.44 | -0.16875 | -0.9216
-0.43 | -0.15841 | -0.8718
-0.42 | -0.14925 | -0.8349
-0.41 | -0.13943 | -0.799
-0.4 | -0.13063 | -0.7587
-0.39 | -0.123 | -0.7279
-0.38 | -0.1143 | -0.6929
-0.37 | -0.10727 | -0.6634
-0.36 | -0.10032 | -0.6243
-0.35 | -0.09332 | -0.5957
-0.34 | -0.08734 | -0.5721
-0.33 | -0.0812 | -0.5457
-0.32 | -0.07563 | -0.5219
-0.31 | -0.07007 | -0.5017
-0.3 | -0.06508 | -0.47705
-0.29 | -0.06085 | -0.4497
-0.28 | -0.05607 | -0.42667
-0.27 | -0.05209 | -0.40189
-0.26 | -0.048502 | -0.37981
-0.25 | -0.044894 | -0.35678
-0.24 | -0.041335 | -0.33998
-0.23 | -0.038066 | -0.32222
-0.22 | -0.034907 | -0.30143
-0.21 | -0.032278 | -0.2828
-0.2 | -0.029282 | -0.26833
-0.19 | -0.027017 | -0.24997
-0.18 | -0.024642 | -0.23374
-0.17 | -0.022342 | -0.21658
-0.16 | -0.020388 | -0.20285
-0.15 | -0.018399 | -0.18747
-0.14 | -0.016565 | -0.17363
-0.13 | -0.015064 | -0.16107
-0.12 | -0.013441 | -0.1488
-0.11 | -0.012071 | -0.13691
-0.1 | -0.010751 | -0.12498
-0.09 | -0.009563 | -0.11584
-0.08 | -0.008318 | -0.10504
-0.07 | -0.007196 | -0.09655
-0.06 | -0.00614 | -0.08795
-0.05 | -0.005098 | -0.07903
-0.04 | -0.0040449 | -0.07157
-0.03 | -0.003087 | -0.065
-0.02 | -0.002099 | -0.05746
-0.01 | -0.0010948 | -0.0518
0 | -1.42e-05 | -0.045715
0.01 | 0.0010845 | -0.041104
0.02 | 0.0023158 | -0.03589
0.03 | 0.003616 | -0.030714
0.04 | 0.0051003 | -0.025929
0.05 | 0.006645 | -0.020294
0.06 | 0.0085 | -0.015157
0.07 | 0.01058 | -0.009223
0.08 | 0.013086 | -0.0024189
0.09 | 0.015655 | 0.0054703
0.1 | 0.01864 | 0.014787
0.11 | 0.022154 | 0.026558
0.12 | 0.026333 | 0.04117
0.13 | 0.030814 | 0.05908
0.14 | 0.035749 | 0.08237
0.15 | 0.041724 | 0.11158
0.16 | 0.048709 | 0.14739
0.17 | 0.056386 | 0.19243
0.18 | 0.06428 | 0.24756
0.19 | 0.07461 | 0.31637
0.2 | 0.08613 | 0.40251
0.21 | 0.09908 | 0.50702
0.22 | 0.11354 | 0.6283
0.23 | 0.13013 | 0.7836
0.24 | 0.14937 | 0.9658
0.25 | 0.17104 | 1.1936
0.26 | 0.19592 | 1.4683
0.27 | 0.22295 | 1.7912
0.28 | 0.25356 | 2.1892
0.29 | 0.28825 | 2.6563
0.3 | 0.32642 | 3.2264
0.31 | 0.37052 | 3.9076
0.32 | 0.42076 | 4.7143
0.33 | 0.4766 | 5.6932
0.34 | 0.53906 | 6.789
0.35 | 0.5967 | 8.169
0.36 | 0.6758 | 9.844
0.37 | 0.7658 | 11.815
0.38 | 0.8641 | 14.219
0.39 | 0.9821 | 17.077
0.4 | 1.1108 | 20.498
0.41 | 1.2625 | 24.543
0.42 | 1.4312 | 29.498
0.43 | 1.6249 | 35.415
0.44 | 1.8521 | 42.491
0.45 | 2.1102 | 51.008
0.46 | 2.4268 | 61.11
0.47 | 2.793 | 73.19
0.48 | 3.2299 | 87.82
0.49 | 3.7439 | 105.43
0.5 | 4.374 | 126.22