## Diode Characteristic (uA-mm)
VGS (V) | VDS = 0.000 V | VDS = 0.500 V
-1.25 | -6.995 | -18.729
-1.24 | -6.759 | -18.067
-1.23 | -6.506 | -17.55
-1.22 | -6.264 | -17.016
-1.21 | -6.054 | -16.466
-1.2 | -5.856 | -15.923
-1.19 | -5.633 | -15.425
-1.18 | -5.426 | -14.968
-1.17 | -5.224 | -14.473
-1.16 | -5.028 | -14.021
-1.15 | -4.8474 | -13.576
-1.14 | -4.6388 | -13.118
-1.13 | -4.4823 | -12.719
-1.12 | -4.3255 | -12.309
-1.11 | -4.1695 | -11.973
-1.1 | -3.9995 | -11.569
-1.09 | -3.8506 | -11.239
-1.08 | -3.7115 | -10.822
-1.07 | -3.5565 | -10.482
-1.06 | -3.424 | -10.119
-1.05 | -3.2937 | -9.794
-1.04 | -3.1697 | -9.443
-1.03 | -3.0411 | -9.127
-1.02 | -2.934 | -8.807
-1.01 | -2.7987 | -8.527
-1 | -2.692 | -8.241
-0.99 | -2.5913 | -7.99
-0.98 | -2.4909 | -7.682
-0.97 | -2.3835 | -7.453
-0.96 | -2.2911 | -7.189
-0.95 | -2.2023 | -6.9
-0.94 | -2.1155 | -6.671
-0.93 | -2.0247 | -6.472
-0.92 | -1.9434 | -6.208
-0.91 | -1.8741 | -6.038
-0.9 | -1.8007 | -5.794
-0.89 | -1.7405 | -5.605
-0.88 | -1.6597 | -5.408
-0.87 | -1.582 | -5.216
-0.86 | -1.521 | -5.043
-0.85 | -1.4569 | -4.8334
-0.84 | -1.4013 | -4.6921
-0.83 | -1.3273 | -4.5187
-0.82 | -1.269 | -4.3554
-0.81 | -1.2126 | -4.1918
-0.8 | -1.1589 | -4.0371
-0.79 | -1.1037 | -3.8898
-0.78 | -1.0574 | -3.732
-0.77 | -1.0141 | -3.5743
-0.76 | -0.9621 | -3.4481
-0.75 | -0.919 | -3.3327
-0.74 | -0.8781 | -3.214
-0.73 | -0.8424 | -3.0773
-0.72 | -0.7978 | -2.9529
-0.71 | -0.7644 | -2.8361
-0.7 | -0.7252 | -2.7399
-0.69 | -0.6905 | -2.6301
-0.68 | -0.6615 | -2.5287
-0.67 | -0.6335 | -2.4397
-0.66 | -0.5995 | -2.3455
-0.65 | -0.5711 | -2.2575
-0.64 | -0.5404 | -2.1597
-0.63 | -0.5141 | -2.0765
-0.62 | -0.49196 | -1.9927
-0.61 | -0.47133 | -1.9214
-0.6 | -0.44196 | -1.8505
-0.59 | -0.42102 | -1.7741
-0.58 | -0.39771 | -1.6909
-0.57 | -0.37592 | -1.6211
-0.56 | -0.35657 | -1.5541
-0.55 | -0.33641 | -1.4853
-0.54 | -0.31799 | -1.4282
-0.53 | -0.3015 | -1.3722
-0.52 | -0.28532 | -1.3156
-0.51 | -0.27054 | -1.2605
-0.5 | -0.25513 | -1.2124
-0.49 | -0.23981 | -1.1597
-0.48 | -0.22678 | -1.1081
-0.47 | -0.21476 | -1.0725
-0.46 | -0.20266 | -1.0199
-0.45 | -0.18937 | -0.9803
-0.44 | -0.17881 | -0.9321
-0.43 | -0.16779 | -0.8878
-0.42 | -0.15776 | -0.848
-0.41 | -0.14743 | -0.8127
-0.4 | -0.13809 | -0.7784
-0.39 | -0.12966 | -0.7437
-0.38 | -0.12231 | -0.7069
-0.37 | -0.11442 | -0.6808
-0.36 | -0.10723 | -0.6453
-0.35 | -0.09977 | -0.617
-0.34 | -0.09284 | -0.5893
-0.33 | -0.08672 | -0.5592
-0.32 | -0.08065 | -0.532
-0.31 | -0.0752 | -0.5082
-0.3 | -0.06921 | -0.48602
-0.29 | -0.06442 | -0.45802
-0.28 | -0.05993 | -0.43792
-0.27 | -0.05531 | -0.41807
-0.26 | -0.0516 | -0.39381
-0.25 | -0.047762 | -0.37471
-0.24 | -0.044024 | -0.35302
-0.23 | -0.040249 | -0.33015
-0.22 | -0.037039 | -0.31377
-0.21 | -0.034104 | -0.29328
-0.2 | -0.031286 | -0.27633
-0.19 | -0.028592 | -0.26119
-0.18 | -0.026073 | -0.23943
-0.17 | -0.023742 | -0.22582
-0.16 | -0.021739 | -0.20823
-0.15 | -0.019575 | -0.19335
-0.14 | -0.017741 | -0.17886
-0.13 | -0.01592 | -0.165
-0.12 | -0.014417 | -0.15159
-0.11 | -0.01279 | -0.13821
-0.1 | -0.011343 | -0.12564
-0.09 | -0.010005 | -0.11621
-0.08 | -0.008824 | -0.10593
-0.07 | -0.007541 | -0.09598
-0.06 | -0.006431 | -0.08821
-0.05 | -0.005363 | -0.07884
-0.04 | -0.004314 | -0.07134
-0.03 | -0.0032322 | -0.06438
-0.02 | -0.0022102 | -0.05765
-0.01 | -0.0011086 | -0.05164
0 | -3.4e-05 | -0.045045
0.01 | 0.001137 | -0.040151
0.02 | 0.0023483 | -0.035014
0.03 | 0.0037631 | -0.029729
0.04 | 0.0052292 | -0.024584
0.05 | 0.006937 | -0.019201
0.06 | 0.008799 | -0.013959
0.07 | 0.010926 | -0.007816
0.08 | 0.013348 | -0.0009621
0.09 | 0.016147 | 0.007201
0.1 | 0.0192 | 0.017127
0.11 | 0.022728 | 0.029163
0.12 | 0.026777 | 0.044419
0.13 | 0.031569 | 0.06307
0.14 | 0.036687 | 0.08646
0.15 | 0.042408 | 0.11623
0.16 | 0.04925 | 0.15333
0.17 | 0.05682 | 0.19988
0.18 | 0.06607 | 0.25662
0.19 | 0.07613 | 0.3251
0.2 | 0.088 | 0.41148
0.21 | 0.10069 | 0.51779
0.22 | 0.11588 | 0.6368
0.23 | 0.13278 | 0.7922
0.24 | 0.15124 | 0.9786
0.25 | 0.17355 | 1.2038
0.26 | 0.19655 | 1.4732
0.27 | 0.22378 | 1.7936
0.28 | 0.25406 | 2.1731
0.29 | 0.28745 | 2.6467
0.3 | 0.3256 | 3.2013
0.31 | 0.36707 | 3.8695
0.32 | 0.41466 | 4.6534
0.33 | 0.46862 | 5.6047
0.34 | 0.52677 | 6.693
0.35 | 0.5842 | 8.032
0.36 | 0.661 | 9.641
0.37 | 0.7458 | 11.59
0.38 | 0.8446 | 13.871
0.39 | 0.9537 | 16.642
0.4 | 1.0762 | 19.928
0.41 | 1.2208 | 23.908
0.42 | 1.3819 | 28.634
0.43 | 1.5685 | 34.393
0.44 | 1.7878 | 41.267
0.45 | 2.0447 | 49.565
0.46 | 2.3519 | 59.32
0.47 | 2.6974 | 71.22
0.48 | 3.1136 | 85.39
0.49 | 3.6121 | 102.25
0.5 | 4.2067 | 122.48