## Diode Characteristic (uA-mm)
VGS (V) | VDS = 0.000 V | VDS = 0.500 V
-1.25 | -6.834 | -18.336
-1.24 | -6.581 | -17.825
-1.23 | -6.379 | -17.259
-1.22 | -6.123 | -16.754
-1.21 | -5.901 | -16.152
-1.2 | -5.715 | -15.697
-1.19 | -5.487 | -15.159
-1.18 | -5.309 | -14.713
-1.17 | -5.134 | -14.264
-1.16 | -4.924 | -13.798
-1.15 | -4.7281 | -13.353
-1.14 | -4.5729 | -12.933
-1.13 | -4.3919 | -12.523
-1.12 | -4.2301 | -12.175
-1.11 | -4.0869 | -11.763
-1.1 | -3.9432 | -11.398
-1.09 | -3.775 | -11.037
-1.08 | -3.6261 | -10.662
-1.07 | -3.4861 | -10.353
-1.06 | -3.3631 | -10.002
-1.05 | -3.2416 | -9.65
-1.04 | -3.1046 | -9.281
-1.03 | -3.0012 | -9.013
-1.02 | -2.8978 | -8.741
-1.01 | -2.7727 | -8.462
-1 | -2.6567 | -8.162
-0.99 | -2.5588 | -7.88
-0.98 | -2.4583 | -7.608
-0.97 | -2.3651 | -7.406
-0.96 | -2.2772 | -7.115
-0.95 | -2.1806 | -6.893
-0.94 | -2.0888 | -6.691
-0.93 | -2.0183 | -6.441
-0.92 | -1.9195 | -6.195
-0.91 | -1.8487 | -6.02
-0.9 | -1.7768 | -5.788
-0.89 | -1.6922 | -5.587
-0.88 | -1.6289 | -5.391
-0.87 | -1.561 | -5.209
-0.86 | -1.491 | -5.005
-0.85 | -1.4311 | -4.8272
-0.84 | -1.367 | -4.6457
-0.83 | -1.315 | -4.4994
-0.82 | -1.2583 | -4.328
-0.81 | -1.2005 | -4.1748
-0.8 | -1.1472 | -4.0303
-0.79 | -1.092 | -3.8845
-0.78 | -1.0456 | -3.7477
-0.77 | -1.0029 | -3.6013
-0.76 | -0.9619 | -3.4736
-0.75 | -0.9158 | -3.3334
-0.74 | -0.875 | -3.207
-0.73 | -0.8311 | -3.0939
-0.72 | -0.7943 | -2.9605
-0.71 | -0.7558 | -2.8565
-0.7 | -0.7221 | -2.7567
-0.69 | -0.6885 | -2.6399
-0.68 | -0.6534 | -2.5472
-0.67 | -0.6233 | -2.4427
-0.66 | -0.5919 | -2.3575
-0.65 | -0.5621 | -2.2527
-0.64 | -0.5356 | -2.1602
-0.63 | -0.5077 | -2.0823
-0.62 | -0.4858 | -2.0037
-0.61 | -0.46027 | -1.9141
-0.6 | -0.4366 | -1.8319
-0.59 | -0.41595 | -1.7631
-0.58 | -0.39316 | -1.6978
-0.57 | -0.37628 | -1.6201
-0.56 | -0.35466 | -1.5595
-0.55 | -0.33493 | -1.4931
-0.54 | -0.31929 | -1.4339
-0.53 | -0.29967 | -1.3649
-0.52 | -0.28299 | -1.3125
-0.51 | -0.26741 | -1.254
-0.5 | -0.25273 | -1.204
-0.49 | -0.23966 | -1.1514
-0.48 | -0.22525 | -1.1066
-0.47 | -0.21228 | -1.0622
-0.46 | -0.19933 | -1.0127
-0.45 | -0.18845 | -0.9769
-0.44 | -0.17794 | -0.9293
-0.43 | -0.16677 | -0.8868
-0.42 | -0.15555 | -0.8476
-0.41 | -0.14737 | -0.813
-0.4 | -0.13836 | -0.7794
-0.39 | -0.12895 | -0.7447
-0.38 | -0.12093 | -0.7089
-0.37 | -0.11313 | -0.6779
-0.36 | -0.1057 | -0.6441
-0.35 | -0.09836 | -0.6146
-0.34 | -0.09199 | -0.5868
-0.33 | -0.0855 | -0.562
-0.32 | -0.07996 | -0.5365
-0.31 | -0.07444 | -0.507
-0.3 | -0.06889 | -0.4835
-0.29 | -0.06417 | -0.46189
-0.28 | -0.05954 | -0.43905
-0.27 | -0.0549 | -0.41469
-0.26 | -0.05107 | -0.39176
-0.25 | -0.047366 | -0.37137
-0.24 | -0.043739 | -0.3465
-0.23 | -0.040119 | -0.33083
-0.22 | -0.036608 | -0.30785
-0.21 | -0.034169 | -0.29242
-0.2 | -0.031344 | -0.27224
-0.19 | -0.028637 | -0.25534
-0.18 | -0.025897 | -0.23571
-0.17 | -0.023542 | -0.22008
-0.16 | -0.02144 | -0.20447
-0.15 | -0.019487 | -0.19013
-0.14 | -0.017617 | -0.17456
-0.13 | -0.0158 | -0.16131
-0.12 | -0.014266 | -0.14795
-0.11 | -0.012761 | -0.13441
-0.1 | -0.011225 | -0.12344
-0.09 | -0.009955 | -0.11205
-0.08 | -0.008639 | -0.10294
-0.07 | -0.007532 | -0.09349
-0.06 | -0.006345 | -0.08398
-0.05 | -0.005315 | -0.07669
-0.04 | -0.0042709 | -0.06863
-0.03 | -0.0032351 | -0.0628
-0.02 | -0.0022068 | -0.05621
-0.01 | -0.0011619 | -0.049386
0 | -4.36e-05 | -0.043019
0.01 | 0.0011508 | -0.03805
0.02 | 0.0023668 | -0.033115
0.03 | 0.003789 | -0.028154
0.04 | 0.005243 | -0.023607
0.05 | 0.006776 | -0.01849
0.06 | 0.008847 | -0.013108
0.07 | 0.010962 | -0.007346
0.08 | 0.013311 | -0.0003338
0.09 | 0.015994 | 0.007453
0.1 | 0.019239 | 0.017177
0.11 | 0.022888 | 0.029236
0.12 | 0.026961 | 0.044424
0.13 | 0.03154 | 0.06331
0.14 | 0.037035 | 0.08694
0.15 | 0.042836 | 0.11726
0.16 | 0.049773 | 0.1542
0.17 | 0.05675 | 0.20038
0.18 | 0.0661 | 0.25723
0.19 | 0.07596 | 0.32737
0.2 | 0.08768 | 0.41384
0.21 | 0.1015 | 0.51994
0.22 | 0.11563 | 0.64
0.23 | 0.13258 | 0.7963
0.24 | 0.1523 | 0.9814
0.25 | 0.17337 | 1.207
0.26 | 0.1968 | 1.4803
0.27 | 0.22269 | 1.8071
0.28 | 0.2541 | 2.1981
0.29 | 0.28813 | 2.6548
0.3 | 0.32571 | 3.2207
0.31 | 0.36843 | 3.8874
0.32 | 0.41431 | 4.6737
0.33 | 0.46883 | 5.633
0.34 | 0.53252 | 6.718
0.35 | 0.5879 | 8.062
0.36 | 0.6638 | 9.678
0.37 | 0.7518 | 11.628
0.38 | 0.8457 | 13.941
0.39 | 0.9575 | 16.671
0.4 | 1.082 | 20.003
0.41 | 1.2233 | 23.942
0.42 | 1.3932 | 28.757
0.43 | 1.5849 | 34.435
0.44 | 1.8073 | 41.296
0.45 | 2.0597 | 49.498
0.46 | 2.3654 | 59.09
0.47 | 2.7254 | 71
0.48 | 3.14 | 85.29
0.49 | 3.6524 | 102.21
0.5 | 4.2599 | 122.04