## Diode Characteristic (uA-mm)
VGS (V) | VDS = 0.000 V | VDS = 0.500 V
-1.25 | -7.86 | -21.776
-1.24 | -7.548 | -21.062
-1.23 | -7.281 | -20.44
-1.22 | -6.997 | -19.828
-1.21 | -6.75 | -19.18
-1.2 | -6.472 | -18.543
-1.19 | -6.212 | -17.853
-1.18 | -5.963 | -17.316
-1.17 | -5.736 | -16.76
-1.16 | -5.538 | -16.21
-1.15 | -5.312 | -15.648
-1.14 | -5.116 | -15.136
-1.13 | -4.9243 | -14.655
-1.12 | -4.7456 | -14.226
-1.11 | -4.572 | -13.781
-1.1 | -4.3806 | -13.274
-1.09 | -4.2236 | -12.941
-1.08 | -4.042 | -12.419
-1.07 | -3.878 | -12.097
-1.06 | -3.7311 | -11.678
-1.05 | -3.5559 | -11.276
-1.04 | -3.431 | -10.846
-1.03 | -3.2691 | -10.486
-1.02 | -3.1536 | -10.117
-1.01 | -3.0164 | -9.752
-1 | -2.8927 | -9.376
-0.99 | -2.7955 | -9.093
-0.98 | -2.6658 | -8.746
-0.97 | -2.5536 | -8.441
-0.96 | -2.4618 | -8.166
-0.95 | -2.3535 | -7.874
-0.94 | -2.2669 | -7.596
-0.93 | -2.1604 | -7.318
-0.92 | -2.0688 | -7.072
-0.91 | -1.9844 | -6.82
-0.9 | -1.9007 | -6.563
-0.89 | -1.8083 | -6.35
-0.88 | -1.7394 | -6.084
-0.87 | -1.6563 | -5.869
-0.86 | -1.576 | -5.684
-0.85 | -1.5164 | -5.435
-0.84 | -1.4515 | -5.25
-0.83 | -1.3961 | -5.066
-0.82 | -1.325 | -4.8648
-0.81 | -1.2622 | -4.6455
-0.8 | -1.2033 | -4.4864
-0.79 | -1.1587 | -4.3089
-0.78 | -1.1033 | -4.1488
-0.77 | -1.05 | -3.991
-0.76 | -1.0048 | -3.8238
-0.75 | -0.9541 | -3.6987
-0.74 | -0.9106 | -3.5834
-0.73 | -0.8667 | -3.3958
-0.72 | -0.8258 | -3.2771
-0.71 | -0.7827 | -3.1411
-0.7 | -0.7457 | -3.0251
-0.69 | -0.7084 | -2.8969
-0.68 | -0.6698 | -2.8031
-0.67 | -0.64 | -2.6874
-0.66 | -0.6083 | -2.5661
-0.65 | -0.5784 | -2.4576
-0.64 | -0.5525 | -2.3654
-0.63 | -0.5218 | -2.2536
-0.62 | -0.50188 | -2.1638
-0.61 | -0.46944 | -2.0727
-0.6 | -0.44719 | -1.9878
-0.59 | -0.42504 | -1.8953
-0.58 | -0.40025 | -1.8341
-0.57 | -0.37738 | -1.7514
-0.56 | -0.35681 | -1.6801
-0.55 | -0.33759 | -1.6089
-0.54 | -0.31798 | -1.5343
-0.53 | -0.30133 | -1.4683
-0.52 | -0.28433 | -1.3987
-0.51 | -0.26731 | -1.3353
-0.5 | -0.25253 | -1.272
-0.49 | -0.24043 | -1.2186
-0.48 | -0.22562 | -1.1672
-0.47 | -0.21154 | -1.1198
-0.46 | -0.19896 | -1.0721
-0.45 | -0.18774 | -1.0283
-0.44 | -0.17672 | -0.9789
-0.43 | -0.16535 | -0.9363
-0.42 | -0.15486 | -0.894
-0.41 | -0.14611 | -0.8542
-0.4 | -0.13772 | -0.8069
-0.39 | -0.12864 | -0.7731
-0.38 | -0.11975 | -0.7415
-0.37 | -0.11212 | -0.7001
-0.36 | -0.10436 | -0.668
-0.35 | -0.09752 | -0.6414
-0.34 | -0.09133 | -0.6124
-0.33 | -0.08447 | -0.5824
-0.32 | -0.07873 | -0.551
-0.31 | -0.07288 | -0.5254
-0.3 | -0.06811 | -0.50215
-0.29 | -0.06289 | -0.47866
-0.28 | -0.05796 | -0.45097
-0.27 | -0.05391 | -0.42286
-0.26 | -0.049996 | -0.40497
-0.25 | -0.046206 | -0.37964
-0.24 | -0.042893 | -0.3616
-0.23 | -0.039396 | -0.34033
-0.22 | -0.036396 | -0.31949
-0.21 | -0.033293 | -0.30056
-0.2 | -0.030747 | -0.27977
-0.19 | -0.028108 | -0.26283
-0.18 | -0.025503 | -0.24441
-0.17 | -0.023228 | -0.22759
-0.16 | -0.021332 | -0.21226
-0.15 | -0.019164 | -0.19587
-0.14 | -0.017334 | -0.18046
-0.13 | -0.015784 | -0.16679
-0.12 | -0.014191 | -0.15476
-0.11 | -0.012528 | -0.14093
-0.1 | -0.011068 | -0.12954
-0.09 | -0.009785 | -0.11787
-0.08 | -0.008664 | -0.10718
-0.07 | -0.007397 | -0.09781
-0.06 | -0.006341 | -0.08863
-0.05 | -0.005291 | -0.0804
-0.04 | -0.0042081 | -0.07415
-0.03 | -0.0031659 | -0.06608
-0.02 | -0.002176 | -0.05847
-0.01 | -0.001102 | -0.05295
0 | -1.52e-05 | -0.045981
0.01 | 0.0011208 | -0.040678
0.02 | 0.0023481 | -0.035727
0.03 | 0.0037212 | -0.030405
0.04 | 0.0051639 | -0.025272
0.05 | 0.00694 | -0.019985
0.06 | 0.008777 | -0.01435
0.07 | 0.01094 | -0.008211
0.08 | 0.013228 | -0.0014716
0.09 | 0.016146 | 0.006526
0.1 | 0.01924 | 0.016303
0.11 | 0.022618 | 0.028005
0.12 | 0.026714 | 0.043241
0.13 | 0.031318 | 0.06146
0.14 | 0.036618 | 0.08496
0.15 | 0.042604 | 0.11421
0.16 | 0.049286 | 0.15166
0.17 | 0.05691 | 0.19676
0.18 | 0.06592 | 0.25391
0.19 | 0.07573 | 0.32244
0.2 | 0.08748 | 0.40822
0.21 | 0.10042 | 0.51468
0.22 | 0.11557 | 0.6326
0.23 | 0.13242 | 0.7874
0.24 | 0.15098 | 0.9766
0.25 | 0.17347 | 1.2036
0.26 | 0.19669 | 1.4754
0.27 | 0.22467 | 1.8038
0.28 | 0.255 | 2.1956
0.29 | 0.28826 | 2.6568
0.3 | 0.32763 | 3.2243
0.31 | 0.36915 | 3.8915
0.32 | 0.41879 | 4.6783
0.33 | 0.47267 | 5.6593
0.34 | 0.53203 | 6.745
0.35 | 0.5897 | 8.099
0.36 | 0.6683 | 9.743
0.37 | 0.7572 | 11.728
0.38 | 0.8535 | 14.064
0.39 | 0.9625 | 16.815
0.4 | 1.0845 | 20.209
0.41 | 1.2332 | 24.235
0.42 | 1.3979 | 29.106
0.43 | 1.5936 | 34.919
0.44 | 1.8096 | 41.914
0.45 | 2.0734 | 50.296
0.46 | 2.3808 | 60.32
0.47 | 2.7332 | 72.42
0.48 | 3.1719 | 86.84
0.49 | 3.6834 | 104.22
0.5 | 4.295 | 124.66