## Diode Characteristic (uA-mm)
VGS (V) | VDS = 0.000 V | VDS = 0.500 V
-1.25 | -8.25 | -22.896
-1.24 | -7.941 | -22.228
-1.23 | -7.684 | -21.464
-1.22 | -7.364 | -20.881
-1.21 | -7.052 | -20.154
-1.2 | -6.77 | -19.518
-1.19 | -6.527 | -18.79
-1.18 | -6.295 | -18.222
-1.17 | -6.049 | -17.594
-1.16 | -5.811 | -17.042
-1.15 | -5.562 | -16.529
-1.14 | -5.36 | -15.932
-1.13 | -5.169 | -15.437
-1.12 | -4.9438 | -14.917
-1.11 | -4.78 | -14.377
-1.1 | -4.5903 | -13.885
-1.09 | -4.3929 | -13.438
-1.08 | -4.2172 | -12.944
-1.07 | -4.0494 | -12.504
-1.06 | -3.8752 | -12.125
-1.05 | -3.7142 | -11.658
-1.04 | -3.57 | -11.302
-1.03 | -3.4348 | -10.855
-1.02 | -3.3036 | -10.506
-1.01 | -3.1651 | -10.093
-1 | -3.028 | -9.783
-0.99 | -2.9002 | -9.449
-0.98 | -2.7884 | -9.089
-0.97 | -2.6643 | -8.722
-0.96 | -2.5552 | -8.439
-0.95 | -2.4539 | -8.135
-0.94 | -2.3424 | -7.867
-0.93 | -2.2447 | -7.573
-0.92 | -2.1505 | -7.281
-0.91 | -2.0572 | -7.054
-0.9 | -1.972 | -6.783
-0.89 | -1.888 | -6.559
-0.88 | -1.8046 | -6.288
-0.87 | -1.7224 | -6.079
-0.86 | -1.646 | -5.854
-0.85 | -1.576 | -5.636
-0.84 | -1.5077 | -5.371
-0.83 | -1.435 | -5.177
-0.82 | -1.3697 | -5.004
-0.81 | -1.3086 | -4.776
-0.8 | -1.2489 | -4.6161
-0.79 | -1.1885 | -4.4331
-0.78 | -1.1303 | -4.2568
-0.77 | -1.0831 | -4.1031
-0.76 | -1.0309 | -3.9311
-0.75 | -0.9874 | -3.7909
-0.74 | -0.9385 | -3.6342
-0.73 | -0.8933 | -3.5121
-0.72 | -0.8522 | -3.3416
-0.71 | -0.8131 | -3.2322
-0.7 | -0.7694 | -3.0833
-0.69 | -0.7355 | -2.9773
-0.68 | -0.7015 | -2.8523
-0.67 | -0.6662 | -2.7477
-0.66 | -0.6324 | -2.6142
-0.65 | -0.5991 | -2.5157
-0.64 | -0.5698 | -2.4044
-0.63 | -0.5404 | -2.2986
-0.62 | -0.5124 | -2.1976
-0.61 | -0.49034 | -2.1111
-0.6 | -0.46146 | -2.0381
-0.59 | -0.43672 | -1.9382
-0.58 | -0.41479 | -1.8609
-0.57 | -0.39167 | -1.7991
-0.56 | -0.37243 | -1.7076
-0.55 | -0.35263 | -1.6404
-0.54 | -0.3345 | -1.5659
-0.53 | -0.31401 | -1.5125
-0.52 | -0.29587 | -1.442
-0.51 | -0.27997 | -1.3802
-0.5 | -0.26364 | -1.3221
-0.49 | -0.24747 | -1.2622
-0.48 | -0.23282 | -1.1943
-0.47 | -0.21855 | -1.1426
-0.46 | -0.20732 | -1.0942
-0.45 | -0.19443 | -1.0428
-0.44 | -0.18119 | -0.9954
-0.43 | -0.17027 | -0.9553
-0.42 | -0.1595 | -0.9068
-0.41 | -0.14999 | -0.8699
-0.4 | -0.14053 | -0.8248
-0.39 | -0.13054 | -0.7877
-0.38 | -0.12248 | -0.7496
-0.37 | -0.11434 | -0.7151
-0.36 | -0.10784 | -0.6823
-0.35 | -0.10041 | -0.654
-0.34 | -0.09331 | -0.6206
-0.33 | -0.08686 | -0.5914
-0.32 | -0.08069 | -0.5625
-0.31 | -0.07512 | -0.5349
-0.3 | -0.0697 | -0.5095
-0.29 | -0.06462 | -0.48611
-0.28 | -0.05983 | -0.46426
-0.27 | -0.05523 | -0.43841
-0.26 | -0.05086 | -0.41385
-0.25 | -0.047352 | -0.39293
-0.24 | -0.043746 | -0.37109
-0.23 | -0.040487 | -0.34875
-0.22 | -0.037362 | -0.32867
-0.21 | -0.033781 | -0.30969
-0.2 | -0.031228 | -0.29184
-0.19 | -0.028455 | -0.27441
-0.18 | -0.025997 | -0.25421
-0.17 | -0.023824 | -0.23569
-0.16 | -0.021553 | -0.22115
-0.15 | -0.019584 | -0.2052
-0.14 | -0.017646 | -0.18847
-0.13 | -0.015936 | -0.17411
-0.12 | -0.0142 | -0.16285
-0.11 | -0.012688 | -0.14875
-0.1 | -0.011297 | -0.13565
-0.09 | -0.01016 | -0.12492
-0.08 | -0.008642 | -0.11462
-0.07 | -0.007553 | -0.10401
-0.06 | -0.006402 | -0.09458
-0.05 | -0.005314 | -0.08608
-0.04 | -0.0042656 | -0.07821
-0.03 | -0.0032245 | -0.0705
-0.02 | -0.0022213 | -0.06407
-0.01 | -0.0011223 | -0.05703
0 | -1.06e-05 | -0.049292
0.01 | 0.0011286 | -0.043706
0.02 | 0.0024235 | -0.037977
0.03 | 0.0037691 | -0.032809
0.04 | 0.0053484 | -0.027744
0.05 | 0.006961 | -0.022307
0.06 | 0.008882 | -0.016446
0.07 | 0.010985 | -0.009939
0.08 | 0.013627 | -0.0026579
0.09 | 0.016444 | 0.0054985
0.1 | 0.019686 | 0.015661
0.11 | 0.023389 | 0.027961
0.12 | 0.027727 | 0.043407
0.13 | 0.03225 | 0.06211
0.14 | 0.038155 | 0.08573
0.15 | 0.044097 | 0.11605
0.16 | 0.051477 | 0.15342
0.17 | 0.0585 | 0.20016
0.18 | 0.06757 | 0.25732
0.19 | 0.07858 | 0.32874
0.2 | 0.09101 | 0.41432
0.21 | 0.10314 | 0.52483
0.22 | 0.11873 | 0.6499
0.23 | 0.13779 | 0.807
0.24 | 0.1584 | 0.9972
0.25 | 0.17843 | 1.2311
0.26 | 0.20259 | 1.5041
0.27 | 0.23447 | 1.8395
0.28 | 0.2665 | 2.2416
0.29 | 0.30131 | 2.7193
0.3 | 0.34031 | 3.2995
0.31 | 0.38495 | 3.9829
0.32 | 0.43603 | 4.8071
0.33 | 0.48631 | 5.765
0.34 | 0.55152 | 6.943
0.35 | 0.6163 | 8.336
0.36 | 0.6904 | 10.002
0.37 | 0.7907 | 12.036
0.38 | 0.8959 | 14.436
0.39 | 1.0085 | 17.305
0.4 | 1.1367 | 20.7
0.41 | 1.2693 | 24.845
0.42 | 1.4593 | 29.877
0.43 | 1.6576 | 35.883
0.44 | 1.8908 | 42.995
0.45 | 2.1585 | 51.627
0.46 | 2.4634 | 61.71
0.47 | 2.845 | 74.16
0.48 | 3.2675 | 88.96
0.49 | 3.778 | 106.56
0.5 | 4.4118 | 127.79