## Diode Characteristic (uA-mm)
VGS (V) | VDS = 0.000 V | VDS = 0.500 V
-1.25 | -8.382 | -23.586
-1.24 | -8.093 | -22.742
-1.23 | -7.752 | -21.957
-1.22 | -7.464 | -21.256
-1.21 | -7.183 | -20.594
-1.2 | -6.9 | -19.902
-1.19 | -6.67 | -19.195
-1.18 | -6.381 | -18.458
-1.17 | -6.126 | -17.955
-1.16 | -5.934 | -17.359
-1.15 | -5.681 | -16.774
-1.14 | -5.465 | -16.3
-1.13 | -5.252 | -15.745
-1.12 | -5.028 | -15.159
-1.11 | -4.8268 | -14.675
-1.1 | -4.6454 | -14.251
-1.09 | -4.4637 | -13.752
-1.08 | -4.2888 | -13.267
-1.07 | -4.1199 | -12.803
-1.06 | -3.9543 | -12.373
-1.05 | -3.7809 | -11.902
-1.04 | -3.633 | -11.567
-1.03 | -3.4763 | -11.114
-1.02 | -3.334 | -10.695
-1.01 | -3.184 | -10.331
-1 | -3.0708 | -10.001
-0.99 | -2.9345 | -9.624
-0.98 | -2.8199 | -9.338
-0.97 | -2.703 | -8.964
-0.96 | -2.5963 | -8.663
-0.95 | -2.4797 | -8.38
-0.94 | -2.3691 | -8.05
-0.93 | -2.2725 | -7.768
-0.92 | -2.1677 | -7.472
-0.91 | -2.0939 | -7.17
-0.9 | -2.0037 | -6.957
-0.89 | -1.9057 | -6.7
-0.88 | -1.8306 | -6.43
-0.87 | -1.7493 | -6.191
-0.86 | -1.6723 | -5.971
-0.85 | -1.5969 | -5.746
-0.84 | -1.5296 | -5.536
-0.83 | -1.458 | -5.328
-0.82 | -1.3952 | -5.11
-0.81 | -1.3177 | -4.9152
-0.8 | -1.2656 | -4.7254
-0.79 | -1.2044 | -4.5299
-0.78 | -1.1502 | -4.351
-0.77 | -1.1015 | -4.1803
-0.76 | -1.0498 | -3.9984
-0.75 | -0.9923 | -3.8738
-0.74 | -0.9512 | -3.7264
-0.73 | -0.9059 | -3.5548
-0.72 | -0.8639 | -3.44
-0.71 | -0.815 | -3.305
-0.7 | -0.7736 | -3.1635
-0.69 | -0.7416 | -3.0411
-0.68 | -0.6958 | -2.9233
-0.67 | -0.6635 | -2.7883
-0.66 | -0.6278 | -2.668
-0.65 | -0.6011 | -2.5658
-0.64 | -0.5688 | -2.4861
-0.63 | -0.5398 | -2.3788
-0.62 | -0.5092 | -2.2699
-0.61 | -0.48831 | -2.1738
-0.6 | -0.45967 | -2.081
-0.59 | -0.43365 | -2.0017
-0.58 | -0.411 | -1.8963
-0.57 | -0.39132 | -1.8251
-0.56 | -0.36941 | -1.7508
-0.55 | -0.34873 | -1.6803
-0.54 | -0.3312 | -1.5989
-0.53 | -0.31124 | -1.5386
-0.52 | -0.29431 | -1.4604
-0.51 | -0.27607 | -1.3909
-0.5 | -0.26053 | -1.3289
-0.49 | -0.24551 | -1.2825
-0.48 | -0.23041 | -1.223
-0.47 | -0.2163 | -1.171
-0.46 | -0.20304 | -1.1182
-0.45 | -0.19144 | -1.0633
-0.44 | -0.18071 | -1.0183
-0.43 | -0.16835 | -0.9678
-0.42 | -0.15815 | -0.9237
-0.41 | -0.14847 | -0.884
-0.4 | -0.13852 | -0.8473
-0.39 | -0.1302 | -0.8046
-0.38 | -0.12168 | -0.7703
-0.37 | -0.11295 | -0.7275
-0.36 | -0.10535 | -0.6905
-0.35 | -0.09771 | -0.6638
-0.34 | -0.09185 | -0.6319
-0.33 | -0.08505 | -0.6018
-0.32 | -0.07913 | -0.5761
-0.31 | -0.07381 | -0.542
-0.3 | -0.06846 | -0.5185
-0.29 | -0.06348 | -0.49217
-0.28 | -0.05867 | -0.467
-0.27 | -0.05425 | -0.44154
-0.26 | -0.05027 | -0.41988
-0.25 | -0.046575 | -0.39822
-0.24 | -0.043093 | -0.37577
-0.23 | -0.039689 | -0.35533
-0.22 | -0.036329 | -0.33629
-0.21 | -0.033337 | -0.31547
-0.2 | -0.030685 | -0.29821
-0.19 | -0.028054 | -0.27764
-0.18 | -0.025362 | -0.25704
-0.17 | -0.023092 | -0.24085
-0.16 | -0.021008 | -0.22595
-0.15 | -0.01919 | -0.20902
-0.14 | -0.017234 | -0.19455
-0.13 | -0.015593 | -0.17847
-0.12 | -0.013936 | -0.16481
-0.11 | -0.012532 | -0.15203
-0.1 | -0.011015 | -0.14058
-0.09 | -0.009714 | -0.12843
-0.08 | -0.008517 | -0.11776
-0.07 | -0.007419 | -0.10749
-0.06 | -0.006268 | -0.09737
-0.05 | -0.00522 | -0.08805
-0.04 | -0.0041681 | -0.08004
-0.03 | -0.0031973 | -0.07165
-0.02 | -0.0021727 | -0.06442
-0.01 | -0.0011468 | -0.05825
0 | -3.71e-05 | -0.05068
0.01 | 0.0011342 | -0.045331
0.02 | 0.0023507 | -0.040134
0.03 | 0.0037639 | -0.034112
0.04 | 0.0052153 | -0.028634
0.05 | 0.006805 | -0.02305
0.06 | 0.008853 | -0.017421
0.07 | 0.010968 | -0.010697
0.08 | 0.013468 | -0.0036225
0.09 | 0.016101 | 0.0047424
0.1 | 0.019548 | 0.014906
0.11 | 0.023062 | 0.027382
0.12 | 0.027139 | 0.042684
0.13 | 0.031791 | 0.06133
0.14 | 0.037364 | 0.08527
0.15 | 0.043532 | 0.11514
0.16 | 0.050599 | 0.15299
0.17 | 0.05736 | 0.1991
0.18 | 0.06712 | 0.25655
0.19 | 0.07719 | 0.32799
0.2 | 0.08918 | 0.41452
0.21 | 0.10259 | 0.52109
0.22 | 0.11784 | 0.6428
0.23 | 0.13511 | 0.8009
0.24 | 0.15527 | 0.9896
0.25 | 0.17624 | 1.2187
0.26 | 0.20127 | 1.4927
0.27 | 0.22853 | 1.824
0.28 | 0.25991 | 2.2222
0.29 | 0.29655 | 2.6873
0.3 | 0.33498 | 3.2664
0.31 | 0.37738 | 3.9481
0.32 | 0.42639 | 4.7368
0.33 | 0.48346 | 5.688
0.34 | 0.54541 | 6.862
0.35 | 0.6037 | 8.243
0.36 | 0.6846 | 9.901
0.37 | 0.7761 | 11.883
0.38 | 0.8737 | 14.255
0.39 | 0.9867 | 17.058
0.4 | 1.118 | 20.431
0.41 | 1.2599 | 24.506
0.42 | 1.4292 | 29.433
0.43 | 1.6282 | 35.309
0.44 | 1.8519 | 42.291
0.45 | 2.1088 | 50.811
0.46 | 2.4243 | 60.89
0.47 | 2.7905 | 72.82
0.48 | 3.2185 | 87.54
0.49 | 3.7393 | 105.06
0.5 | 4.3631 | 125.8