## Diode Characteristic (uA-mm)
VGS (V) | VDS = 0.000 V | VDS = 0.500 V
-1.25 | -8.856 | -24.716
-1.24 | -8.514 | -23.818
-1.23 | -8.184 | -23.017
-1.22 | -7.873 | -22.321
-1.21 | -7.641 | -21.618
-1.2 | -7.315 | -20.935
-1.19 | -6.974 | -20.223
-1.18 | -6.718 | -19.577
-1.17 | -6.478 | -18.921
-1.16 | -6.234 | -18.376
-1.15 | -5.971 | -17.634
-1.14 | -5.776 | -17.053
-1.13 | -5.542 | -16.498
-1.12 | -5.332 | -15.939
-1.11 | -5.109 | -15.413
-1.1 | -4.9225 | -14.911
-1.09 | -4.702 | -14.449
-1.08 | -4.5269 | -13.951
-1.07 | -4.3417 | -13.422
-1.06 | -4.1571 | -12.989
-1.05 | -4.015 | -12.536
-1.04 | -3.8467 | -12.167
-1.03 | -3.7132 | -11.73
-1.02 | -3.5508 | -11.292
-1.01 | -3.4113 | -10.866
-1 | -3.2614 | -10.493
-0.99 | -3.1186 | -10.177
-0.98 | -3.0104 | -9.791
-0.97 | -2.8749 | -9.464
-0.96 | -2.7379 | -9.119
-0.95 | -2.6227 | -8.795
-0.94 | -2.5347 | -8.475
-0.93 | -2.4152 | -8.143
-0.92 | -2.3028 | -7.872
-0.91 | -2.2064 | -7.572
-0.9 | -2.1159 | -7.312
-0.89 | -2.0217 | -7.02
-0.88 | -1.9312 | -6.748
-0.87 | -1.8511 | -6.529
-0.86 | -1.7656 | -6.271
-0.85 | -1.6862 | -6.031
-0.84 | -1.6134 | -5.826
-0.83 | -1.5489 | -5.599
-0.82 | -1.4789 | -5.367
-0.81 | -1.4134 | -5.202
-0.8 | -1.3439 | -5.0091
-0.79 | -1.2775 | -4.7955
-0.78 | -1.2194 | -4.617
-0.77 | -1.1605 | -4.447
-0.76 | -1.1102 | -4.2555
-0.75 | -1.0545 | -4.0878
-0.74 | -1.0048 | -3.9058
-0.73 | -0.9626 | -3.7411
-0.72 | -0.9113 | -3.5969
-0.71 | -0.8688 | -3.4481
-0.7 | -0.8247 | -3.324
-0.69 | -0.7841 | -3.2043
-0.68 | -0.7447 | -3.0629
-0.67 | -0.707 | -2.9308
-0.66 | -0.6741 | -2.8068
-0.65 | -0.642 | -2.6924
-0.64 | -0.6084 | -2.5944
-0.63 | -0.5771 | -2.4763
-0.62 | -0.5474 | -2.3842
-0.61 | -0.5178 | -2.2944
-0.6 | -0.49277 | -2.1799
-0.59 | -0.46929 | -2.1049
-0.58 | -0.4454 | -2.0079
-0.57 | -0.42057 | -1.9143
-0.56 | -0.39804 | -1.8427
-0.55 | -0.37533 | -1.7693
-0.54 | -0.35526 | -1.697
-0.53 | -0.33738 | -1.6192
-0.52 | -0.31729 | -1.5478
-0.51 | -0.29804 | -1.4717
-0.5 | -0.28011 | -1.4112
-0.49 | -0.26551 | -1.3429
-0.48 | -0.24911 | -1.2913
-0.47 | -0.23459 | -1.2332
-0.46 | -0.2203 | -1.1808
-0.45 | -0.20636 | -1.1277
-0.44 | -0.1952 | -1.0752
-0.43 | -0.18245 | -1.0226
-0.42 | -0.17151 | -0.9762
-0.41 | -0.16052 | -0.9297
-0.4 | -0.14994 | -0.889
-0.39 | -0.14049 | -0.8486
-0.38 | -0.13056 | -0.8124
-0.37 | -0.12183 | -0.7709
-0.36 | -0.11388 | -0.7309
-0.35 | -0.10591 | -0.7021
-0.34 | -0.09938 | -0.6681
-0.33 | -0.09229 | -0.6277
-0.32 | -0.08645 | -0.6032
-0.31 | -0.07967 | -0.5709
-0.3 | -0.0738 | -0.5427
-0.29 | -0.06807 | -0.5195
-0.28 | -0.0634 | -0.49275
-0.27 | -0.05867 | -0.4663
-0.26 | -0.05389 | -0.44385
-0.25 | -0.050051 | -0.41887
-0.24 | -0.046048 | -0.39379
-0.23 | -0.042274 | -0.37081
-0.22 | -0.039073 | -0.35448
-0.21 | -0.035714 | -0.33126
-0.2 | -0.033016 | -0.31159
-0.19 | -0.030095 | -0.28955
-0.18 | -0.027431 | -0.2711
-0.17 | -0.024801 | -0.25435
-0.16 | -0.022594 | -0.23344
-0.15 | -0.020436 | -0.21821
-0.14 | -0.018366 | -0.20144
-0.13 | -0.016487 | -0.18732
-0.12 | -0.014749 | -0.17185
-0.11 | -0.013297 | -0.15812
-0.1 | -0.011883 | -0.14663
-0.09 | -0.010268 | -0.1332
-0.08 | -0.009039 | -0.12073
-0.07 | -0.007867 | -0.10996
-0.06 | -0.006734 | -0.10019
-0.05 | -0.005485 | -0.09092
-0.04 | -0.0043883 | -0.08141
-0.03 | -0.003349 | -0.07319
-0.02 | -0.0022393 | -0.06636
-0.01 | -0.0011868 | -0.05882
0 | -3.81e-05 | -0.05259
0.01 | 0.0011885 | -0.04641
0.02 | 0.0024433 | -0.040766
0.03 | 0.003865 | -0.034841
0.04 | 0.0054579 | -0.029147
0.05 | 0.007135 | -0.023641
0.06 | 0.009089 | -0.017851
0.07 | 0.011511 | -0.011498
0.08 | 0.014027 | -0.0042002
0.09 | 0.016797 | 0.0041181
0.1 | 0.020026 | 0.014174
0.11 | 0.023879 | 0.026357
0.12 | 0.028265 | 0.041155
0.13 | 0.032911 | 0.05962
0.14 | 0.038591 | 0.0826
0.15 | 0.045065 | 0.11179
0.16 | 0.052444 | 0.14922
0.17 | 0.05934 | 0.19419
0.18 | 0.06901 | 0.2503
0.19 | 0.07938 | 0.31923
0.2 | 0.09176 | 0.40395
0.21 | 0.10526 | 0.50889
0.22 | 0.12108 | 0.6276
0.23 | 0.1388 | 0.7823
0.24 | 0.15876 | 0.9695
0.25 | 0.18129 | 1.1923
0.26 | 0.20623 | 1.4624
0.27 | 0.23452 | 1.7875
0.28 | 0.26646 | 2.1781
0.29 | 0.30098 | 2.6376
0.3 | 0.34293 | 3.2024
0.31 | 0.38754 | 3.8697
0.32 | 0.43621 | 4.6585
0.33 | 0.49478 | 5.6219
0.34 | 0.55779 | 6.713
0.35 | 0.6142 | 8.065
0.36 | 0.6966 | 9.684
0.37 | 0.7855 | 11.671
0.38 | 0.887 | 14.002
0.39 | 1.0031 | 16.771
0.4 | 1.1319 | 20.139
0.41 | 1.2823 | 24.168
0.42 | 1.4547 | 29.071
0.43 | 1.649 | 34.827
0.44 | 1.8788 | 41.864
0.45 | 2.1423 | 50.258
0.46 | 2.4671 | 60.28
0.47 | 2.8278 | 72.45
0.48 | 3.2677 | 86.78
0.49 | 3.7809 | 104.23
0.5 | 4.4185 | 124.76