## Diode Characteristic (uA-mm)
VGS (V) | VDS = 0.000 V | VDS = 0.500 V
-1.25 | -6.324 | -16.765
-1.24 | -6.123 | -16.236
-1.23 | -5.906 | -15.717
-1.22 | -5.71 | -15.225
-1.21 | -5.491 | -14.741
-1.2 | -5.317 | -14.323
-1.19 | -5.095 | -13.835
-1.18 | -4.9257 | -13.448
-1.17 | -4.7226 | -13.001
-1.16 | -4.5661 | -12.598
-1.15 | -4.3701 | -12.201
-1.14 | -4.2583 | -11.792
-1.13 | -4.1033 | -11.472
-1.12 | -3.9543 | -11.109
-1.11 | -3.8109 | -10.789
-1.1 | -3.6521 | -10.383
-1.09 | -3.5217 | -10.052
-1.08 | -3.3831 | -9.76
-1.07 | -3.2685 | -9.45
-1.06 | -3.146 | -9.156
-1.05 | -3.0246 | -8.797
-1.04 | -2.9069 | -8.518
-1.03 | -2.784 | -8.238
-1.02 | -2.6941 | -8.012
-1.01 | -2.5891 | -7.723
-1 | -2.4887 | -7.475
-0.99 | -2.3941 | -7.17
-0.98 | -2.2958 | -6.96
-0.97 | -2.2035 | -6.721
-0.96 | -2.1145 | -6.513
-0.95 | -2.0363 | -6.283
-0.94 | -1.9467 | -6.056
-0.93 | -1.8713 | -5.842
-0.92 | -1.7909 | -5.65
-0.91 | -1.7183 | -5.471
-0.9 | -1.648 | -5.251
-0.89 | -1.5794 | -5.094
-0.88 | -1.5179 | -4.9318
-0.87 | -1.4569 | -4.7234
-0.86 | -1.393 | -4.5758
-0.85 | -1.3337 | -4.411
-0.84 | -1.2811 | -4.2758
-0.83 | -1.2215 | -4.1138
-0.82 | -1.1806 | -3.9534
-0.81 | -1.1165 | -3.8203
-0.8 | -1.0733 | -3.6716
-0.79 | -1.0263 | -3.5281
-0.78 | -0.98 | -3.3953
-0.77 | -0.9378 | -3.2949
-0.76 | -0.8975 | -3.1422
-0.75 | -0.8547 | -3.0396
-0.74 | -0.8153 | -2.9261
-0.73 | -0.7747 | -2.8261
-0.72 | -0.7401 | -2.7156
-0.71 | -0.7042 | -2.6206
-0.7 | -0.6696 | -2.5139
-0.69 | -0.6428 | -2.4228
-0.68 | -0.6118 | -2.3277
-0.67 | -0.5839 | -2.2292
-0.66 | -0.5599 | -2.1517
-0.65 | -0.5366 | -2.0692
-0.64 | -0.5085 | -1.9942
-0.63 | -0.48399 | -1.9109
-0.62 | -0.45599 | -1.8307
-0.61 | -0.43358 | -1.7607
-0.6 | -0.41341 | -1.6975
-0.59 | -0.39177 | -1.6309
-0.58 | -0.37384 | -1.5665
-0.57 | -0.35163 | -1.5001
-0.56 | -0.33283 | -1.4396
-0.55 | -0.31717 | -1.383
-0.54 | -0.30018 | -1.3343
-0.53 | -0.28493 | -1.2764
-0.52 | -0.26851 | -1.2176
-0.51 | -0.2524 | -1.1769
-0.5 | -0.23959 | -1.126
-0.49 | -0.22537 | -1.0785
-0.48 | -0.21304 | -1.0312
-0.47 | -0.20149 | -0.9916
-0.46 | -0.19017 | -0.9417
-0.45 | -0.17695 | -0.9116
-0.44 | -0.16769 | -0.8671
-0.43 | -0.15793 | -0.8266
-0.42 | -0.14784 | -0.7986
-0.41 | -0.13968 | -0.7647
-0.4 | -0.13172 | -0.7242
-0.39 | -0.12247 | -0.6989
-0.38 | -0.1143 | -0.6691
-0.37 | -0.10801 | -0.6388
-0.36 | -0.09991 | -0.6139
-0.35 | -0.0937 | -0.5824
-0.34 | -0.088 | -0.5549
-0.33 | -0.08109 | -0.5266
-0.32 | -0.07597 | -0.5052
-0.31 | -0.07092 | -0.48655
-0.3 | -0.06561 | -0.46124
-0.29 | -0.06044 | -0.43955
-0.28 | -0.05614 | -0.41937
-0.27 | -0.05165 | -0.39548
-0.26 | -0.048495 | -0.37521
-0.25 | -0.045141 | -0.35387
-0.24 | -0.041483 | -0.33448
-0.23 | -0.038113 | -0.31229
-0.22 | -0.035056 | -0.29593
-0.21 | -0.032232 | -0.27791
-0.2 | -0.029419 | -0.26031
-0.19 | -0.026936 | -0.24107
-0.18 | -0.024686 | -0.22467
-0.17 | -0.02241 | -0.20585
-0.16 | -0.020401 | -0.19125
-0.15 | -0.018388 | -0.17705
-0.14 | -0.016752 | -0.16249
-0.13 | -0.015029 | -0.1505
-0.12 | -0.013383 | -0.13808
-0.11 | -0.012053 | -0.12748
-0.1 | -0.010679 | -0.11636
-0.09 | -0.009441 | -0.10559
-0.08 | -0.008195 | -0.09673
-0.07 | -0.007105 | -0.08764
-0.06 | -0.006042 | -0.07815
-0.05 | -0.005055 | -0.07205
-0.04 | -0.0040416 | -0.06466
-0.03 | -0.0030645 | -0.05808
-0.02 | -0.0021013 | -0.0518
-0.01 | -0.0010815 | -0.045641
0 | -1.27e-05 | -0.040466
0.01 | 0.0010658 | -0.035793
0.02 | 0.002272 | -0.031141
0.03 | 0.0035607 | -0.026317
0.04 | 0.0050145 | -0.021185
0.05 | 0.006598 | -0.016611
0.06 | 0.008328 | -0.011713
0.07 | 0.010321 | -0.006477
0.08 | 0.012761 | -1.84e-05
0.09 | 0.015301 | 0.007395
0.1 | 0.018254 | 0.016335
0.11 | 0.021541 | 0.027617
0.12 | 0.025547 | 0.042014
0.13 | 0.029772 | 0.05924
0.14 | 0.034583 | 0.08132
0.15 | 0.040464 | 0.10938
0.16 | 0.04712 | 0.1448
0.17 | 0.054211 | 0.1883
0.18 | 0.06158 | 0.24205
0.19 | 0.07152 | 0.30817
0.2 | 0.08256 | 0.38979
0.21 | 0.09474 | 0.49202
0.22 | 0.10834 | 0.6049
0.23 | 0.12426 | 0.7547
0.24 | 0.14229 | 0.9336
0.25 | 0.16143 | 1.1492
0.26 | 0.18461 | 1.4079
0.27 | 0.21007 | 1.719
0.28 | 0.23898 | 2.0951
0.29 | 0.27063 | 2.5317
0.3 | 0.30612 | 3.0723
0.31 | 0.3476 | 3.7192
0.32 | 0.39336 | 4.4742
0.33 | 0.44274 | 5.4021
0.34 | 0.49876 | 6.438
0.35 | 0.56332 | 7.754
0.36 | 0.6284 | 9.304
0.37 | 0.712 | 11.195
0.38 | 0.8012 | 13.444
0.39 | 0.9089 | 16.088
0.4 | 1.0303 | 19.329
0.41 | 1.167 | 23.191
0.42 | 1.3255 | 27.913
0.43 | 1.5073 | 33.456
0.44 | 1.7208 | 40.159
0.45 | 1.9619 | 48.175
0.46 | 2.2594 | 57.76
0.47 | 2.6084 | 69.31
0.48 | 3.0108 | 83.25
0.49 | 3.5125 | 99.9
0.5 | 4.0981 | 119.62