## Diode Characteristic (uA-mm)
VGS (V) | VDS = 0.000 V | VDS = 0.500 V
-1.25 | -6.979 | -19.343
-1.24 | -6.716 | -18.695
-1.23 | -6.5 | -18.155
-1.22 | -6.265 | -17.522
-1.21 | -6.042 | -17.026
-1.2 | -5.805 | -16.499
-1.19 | -5.598 | -15.939
-1.18 | -5.394 | -15.435
-1.17 | -5.183 | -14.912
-1.16 | -4.9829 | -14.469
-1.15 | -4.8127 | -13.958
-1.14 | -4.6069 | -13.51
-1.13 | -4.4501 | -13.119
-1.12 | -4.2631 | -12.722
-1.11 | -4.085 | -12.246
-1.1 | -3.9564 | -11.841
-1.09 | -3.7957 | -11.471
-1.08 | -3.6566 | -11.125
-1.07 | -3.5181 | -10.74
-1.06 | -3.3704 | -10.392
-1.05 | -3.2564 | -10.006
-1.04 | -3.1248 | -9.695
-1.03 | -3.0015 | -9.415
-1.02 | -2.8831 | -9.084
-1.01 | -2.7712 | -8.736
-1 | -2.6495 | -8.475
-0.99 | -2.5419 | -8.171
-0.98 | -2.4422 | -7.91
-0.97 | -2.3507 | -7.654
-0.96 | -2.2541 | -7.363
-0.95 | -2.1577 | -7.106
-0.94 | -2.0764 | -6.846
-0.93 | -1.9921 | -6.618
-0.92 | -1.9041 | -6.361
-0.91 | -1.8404 | -6.17
-0.9 | -1.7664 | -5.944
-0.89 | -1.6813 | -5.716
-0.88 | -1.6136 | -5.506
-0.87 | -1.5469 | -5.292
-0.86 | -1.4754 | -5.122
-0.85 | -1.4096 | -4.9502
-0.84 | -1.3612 | -4.7967
-0.83 | -1.2956 | -4.602
-0.82 | -1.2383 | -4.4534
-0.81 | -1.1807 | -4.2886
-0.8 | -1.1314 | -4.1183
-0.79 | -1.0785 | -3.9729
-0.78 | -1.0259 | -3.8336
-0.77 | -0.9806 | -3.6911
-0.76 | -0.9364 | -3.5559
-0.75 | -0.8922 | -3.3963
-0.74 | -0.8498 | -3.2548
-0.73 | -0.8139 | -3.1378
-0.72 | -0.7714 | -3.0181
-0.71 | -0.7343 | -2.9083
-0.7 | -0.6976 | -2.7932
-0.69 | -0.6686 | -2.6889
-0.68 | -0.6333 | -2.5701
-0.67 | -0.6047 | -2.4895
-0.66 | -0.5752 | -2.3954
-0.65 | -0.5468 | -2.306
-0.64 | -0.5186 | -2.2263
-0.63 | -0.49491 | -2.1225
-0.62 | -0.47186 | -2.053
-0.61 | -0.44689 | -1.9696
-0.6 | -0.42417 | -1.8755
-0.59 | -0.40262 | -1.8081
-0.58 | -0.37998 | -1.732
-0.57 | -0.36182 | -1.6531
-0.56 | -0.34329 | -1.5842
-0.55 | -0.32279 | -1.5208
-0.54 | -0.30564 | -1.4642
-0.53 | -0.28867 | -1.4025
-0.52 | -0.27227 | -1.3522
-0.51 | -0.25794 | -1.2873
-0.5 | -0.24426 | -1.2372
-0.49 | -0.23094 | -1.1853
-0.48 | -0.2164 | -1.1402
-0.47 | -0.20394 | -1.0891
-0.46 | -0.19172 | -1.0349
-0.45 | -0.18008 | -0.9903
-0.44 | -0.16981 | -0.9451
-0.43 | -0.16002 | -0.9046
-0.42 | -0.15096 | -0.8596
-0.41 | -0.14084 | -0.8259
-0.4 | -0.13153 | -0.7842
-0.39 | -0.12281 | -0.749
-0.38 | -0.1158 | -0.7208
-0.37 | -0.10794 | -0.6811
-0.36 | -0.10183 | -0.6566
-0.35 | -0.09425 | -0.629
-0.34 | -0.08857 | -0.5976
-0.33 | -0.08255 | -0.5715
-0.32 | -0.07641 | -0.5454
-0.31 | -0.07116 | -0.5205
-0.3 | -0.06597 | -0.49477
-0.29 | -0.06148 | -0.47014
-0.28 | -0.05656 | -0.44618
-0.27 | -0.05254 | -0.42599
-0.26 | -0.049124 | -0.39995
-0.25 | -0.045332 | -0.38053
-0.24 | -0.042065 | -0.36187
-0.23 | -0.038744 | -0.33677
-0.22 | -0.035635 | -0.31762
-0.21 | -0.032851 | -0.29825
-0.2 | -0.029939 | -0.28115
-0.19 | -0.027293 | -0.26323
-0.18 | -0.025156 | -0.24532
-0.17 | -0.022988 | -0.22916
-0.16 | -0.02067 | -0.21154
-0.15 | -0.018919 | -0.1951
-0.14 | -0.016993 | -0.17995
-0.13 | -0.015437 | -0.16796
-0.12 | -0.013676 | -0.15357
-0.11 | -0.012237 | -0.14126
-0.1 | -0.010907 | -0.12958
-0.09 | -0.009717 | -0.11792
-0.08 | -0.008437 | -0.10812
-0.07 | -0.007322 | -0.09869
-0.06 | -0.006234 | -0.0892
-0.05 | -0.005253 | -0.08117
-0.04 | -0.0041771 | -0.07337
-0.03 | -0.003144 | -0.06587
-0.02 | -0.0021777 | -0.05874
-0.01 | -0.0011057 | -0.05243
0 | -1.07e-05 | -0.045965
0.01 | 0.001099 | -0.041036
0.02 | 0.0023525 | -0.035885
0.03 | 0.0036571 | -0.031101
0.04 | 0.0051698 | -0.025921
0.05 | 0.006742 | -0.020262
0.06 | 0.008601 | -0.014658
0.07 | 0.010718 | -0.008763
0.08 | 0.013205 | -0.0019541
0.09 | 0.015928 | 0.00617
0.1 | 0.018923 | 0.015918
0.11 | 0.022355 | 0.027747
0.12 | 0.026589 | 0.042784
0.13 | 0.031117 | 0.06087
0.14 | 0.036156 | 0.08425
0.15 | 0.042049 | 0.11288
0.16 | 0.049144 | 0.15035
0.17 | 0.05646 | 0.196
0.18 | 0.06567 | 0.2509
0.19 | 0.07539 | 0.31985
0.2 | 0.08695 | 0.40363
0.21 | 0.10047 | 0.50774
0.22 | 0.11446 | 0.628
0.23 | 0.13073 | 0.779
0.24 | 0.14928 | 0.9622
0.25 | 0.17124 | 1.1873
0.26 | 0.19602 | 1.4573
0.27 | 0.22169 | 1.771
0.28 | 0.25147 | 2.1573
0.29 | 0.28442 | 2.6166
0.3 | 0.32284 | 3.1571
0.31 | 0.36655 | 3.8263
0.32 | 0.41268 | 4.6043
0.33 | 0.4676 | 5.5418
0.34 | 0.52677 | 6.62
0.35 | 0.5842 | 7.953
0.36 | 0.6605 | 9.561
0.37 | 0.7476 | 11.478
0.38 | 0.8427 | 13.756
0.39 | 0.9522 | 16.48
0.4 | 1.0777 | 19.75
0.41 | 1.218 | 23.691
0.42 | 1.3832 | 28.496
0.43 | 1.5729 | 34.156
0.44 | 1.7905 | 40.911
0.45 | 2.0439 | 49.165
0.46 | 2.3604 | 59
0.47 | 2.7249 | 70.65
0.48 | 3.1409 | 84.81
0.49 | 3.6551 | 101.73
0.5 | 4.2679 | 121.94